## Results
Analyses of samples collected on the Mohn Ridge 2018
Report Number: A19-04556
Report Date: 2/4/2019
Analyte Symbol | [6 empty] | Au | Ag | As | Cd | Cu | Mn | Mo | Ni | Pb | Zn | Ba | Bi | Ca | Cs | Fe | Ga | Ge | Hg | K | Na | Sb | S | Se | Te | Tl | W | Mass | Total S | Al | As | Be | Ca | Co | Cr | Cu | Fe | K | Li | Mg | Mn | Ni | Pb | S | Sb | Si | Ti | W | Zn
Unit Symbol | [6 empty] | ppb | ppm | ppm | ppm | ppm | ppm | ppm | ppm | ppm | ppm | ppm | ppm | % | ppm | % | ppm | ppm | ppm | % | % | ppm | % | ppm | ppm | ppm | ppm | g | % | % | % | % | % | % | % | % | % | % | % | % | % | % | % | % | % | % | % | % | %
Detection Limit |  | WGS84 |  |  |  |  | 5 | 0.2 | 2 | 0.5 | 1 | 2 | 2 | 1 | 2 | 1 | 100 | 0.1 | 0.01 | 0.05 | 0.02 | 1 | 0.1 | 1 | 0.01 | 0.01 | 0.2 | 0.001 | 0.1 | 0.1 | 0.1 | 4 |  | 0.01 | 0.01 | 0.01 | 0.001 | 0.01 | 0.002 | 0.01 | 0.005 | 0.05 | 0.1 | 0.01 | 0.01 | 0.01 | 0.005 | 0.01 | 0.01 | 0.01 | 0.01 | 0.01 | 0.005 | 0.01
Sample_name | Location | Longitude | Latitude | Depth (m) | Sample information | Analysis Method | INAA | MULT INAA / AR-ICP | INAA | AR-ICP | AR-ICP | AR-ICP | AR-ICP | MULT INAA / AR-ICP | AR-ICP | MULT INAA / AR-ICP | MULT INAA / AR-ICP | AR-MS | AR-ICP | MULT INAA / AR-ICP-MS | INAA | AR-MS | AR-MS | INAA | AR-ICP | INAA | INAA | AR-ICP | MULT INAA / AR-ICP-MS | AR-MS | AR-MS | INAA | INAA | CS | FUS-Na2O2 | FUS-Na2O2 | FUS-Na2O2 | FUS-Na2O2 | FUS-Na2O2 | FUS-Na2O2 | FUS-Na2O2 | FUS-Na2O2 | FUS-Na2O2 | FUS-Na2O2 | FUS-Na2O2 | FUS-Na2O2 | FUS-Na2O2 | FUS-Na2O2 | FUS-Na2O2 | FUS-Na2O2 | FUS-Na2O2 | FUS-Na2O2 | FUS-Na2O2 | FUS-Na2O2
V06-SC14 | Fåvne | 003⁰49’55.0”E | 072⁰45’22.8”N | 3085.4 | Sulphide, rusty colour, bacteria? | UiB-V06-SC14 | 47 | 1 | 117 | < 0.5 | 3160 | 8130 | 55 | 18 | 15 | 661 | < 100 | 0.3 | 0.5 | 0.64 | 31 | 3 | 0.2 | < 1 | 0.3 | 2.66 | 2.3 | 0.623 | 0.7 | 0.1 | 0.3 | < 4 | 1.07 | 0.78 | 2.01 | < 0.01 | < 0.001 | 0.73 | 0.025 | < 0.01 | 0.363 | 31.7 | 0.6 | < 0.01 | 1 | 1.24 | < 0.005 | < 0.01 | 0.83 | < 0.01 | 11.5 | 0.16 | < 0.005 | 0.1
V06-SG11 | Fåvne | 003⁰49’55.6”E | 072⁰45’23.4”N | 3080 | Sulphide, rusty colour, bacteria? | UiB-V06-SG11 | 737 | 6.4 | 41 | 10.1 | > 10000 | 25 | 10 | 4 | 15 | 9570 | < 100 | 1.75 | 0.07 | 0.12 | 37.1 | 2 | 0.6 | < 1 | 0.03 | 0.73 | 3.2 | 10.47 | 0.6 | < 0.1 | < 0.1 | < 4 | 1.08 | 36.6 | 0.08 | < 0.01 | < 0.001 | 0.14 | 0.726 | < 0.01 | 6.1 | 35.3 | < 0.1 | < 0.01 | 0.08 | < 0.01 | 0.008 | 0.02 | 39.2 | < 0.01 | 0.21 | < 0.01 | < 0.005 | 0.85
V06-SC12 | Fåvne | 003⁰49’59.6”E | 072⁰45’24.3”N | 3080.7 | Sulphide, rusty colour, bacteria? | UiB-V06-SC12 | 6 | 18.5 | 18 | 13.6 | 969 | 421 | 26 | 7 | 128 | 33500 | < 100 | < 0.10 | 0.23 | 0.11 | 30.5 | < 1 | 2.3 | < 1 | 0.06 | 1.77 | 2.2 | 13.87 | 1.6 | < 0.1 | 3.4 | < 4 | 1.06 | 31 | 0.3 | < 0.01 | < 0.001 | 0.31 | 0.016 | < 0.01 | 0.107 | 30.1 | < 0.1 | < 0.01 | 0.54 | 0.05 | < 0.005 | 0.02 | 30.9 | < 0.01 | 2.06 | 0.04 | < 0.005 | 3.14
V06-GS01 | Fåvne | 003⁰49’57.8”E | 072⁰45’23.2”N | 3076.7 | Part of large chimney (Now at NHM, UiO) | UiB-V06-GS01 | 445 | 2.8 | < 2 | < 0.5 | > 10000 | 31 | 2 | 4 | < 2 | 668 | < 100 | 3.14 | 3.94 | < 0.05 | 42.2 | < 1 | 0.3 | < 1 | 0.03 | 0.39 | 0.3 | 7.578 | 0.4 | < 0.1 | < 0.1 | < 4 | 1.02 | 32.1 | 0.19 | < 0.01 | < 0.001 | 5.53 | 0.434 | < 0.01 | 4.69 | 41.5 | < 0.1 | < 0.01 | 0.04 | < 0.01 | < 0.005 | < 0.01 | 32.7 | < 0.01 | 0.46 | < 0.01 | < 0.005 | 0.12
V06-GS03 | Fåvne | 003⁰49’57.5”E | 072⁰45’23.6”N | 3078 | Part of large chimney (Now at NHM, UiO) | UiB-V06-GS03 | 57 | 1.8 | < 2 | < 0.5 | > 10000 | 7 | < 2 | 1 | < 2 | 253 | < 100 | 1.48 | 7.76 | < 0.05 | 10.8 | < 1 | < 0.1 | < 1 | < 0.01 | 0.09 | < 0.2 | 10.12 | < 0.1 | < 0.1 | < 0.1 | < 4 | 1.06 | 24.7 | 0.04 | < 0.01 | < 0.001 | 20 | 0.115 | < 0.01 | 2.76 | 10.2 | < 0.1 | < 0.01 | < 0.01 | < 0.01 | < 0.005 | < 0.01 | 26.1 | < 0.01 | 0.09 | < 0.01 | < 0.005 | 0.03
V06-SC01 | Fåvne | 003⁰49’58.2”E | 072⁰45’23.2”N | 3076.7 | Sulphide | UiB-V06-SC01 | 388 | 11.2 | 21 | 9.2 | > 10000 | 30 | 18 | 2 | 24 | 12100 | < 100 | 0.22 | 0.17 | 0.08 | 46.4 | 2 | 1.3 | < 1 | 0.01 | 0.31 | 2.2 | 7.327 | 1 | < 0.1 | < 0.1 | < 4 | 1.06 | 32.3 | 1.01 | < 0.01 | < 0.001 | 0.25 | 0.574 | < 0.01 | 3.72 | 42.1 | < 0.1 | < 0.01 | 0.05 | < 0.01 | < 0.005 | 0.01 | 32.7 | < 0.01 | 0.11 | < 0.01 | < 0.005 | 1.1
V06-SC06 | Fåvne | 003⁰50’0.0”E | 072⁰45’22.8”N | 3082.6 | Sulphide | UiB-V06-SC06 | < 5 | 0.3 | 6 | < 0.5 | 26 | 15 | 13 | 7 | 36 | 110 | < 100 | < 0.10 | 0.02 | < 0.05 | 36.8 | < 1 | 0.2 | < 1 | 0.01 | 0.52 | 0.6 | > 20.00 | < 0.1 | < 0.1 | 2.9 | < 4 | 1.09 | 39.2 | 0.31 | < 0.01 | < 0.001 | 0.07 | 0.002 | < 0.01 | 0.005 | 38.2 | < 0.1 | < 0.01 | 0.06 | < 0.01 | < 0.005 | < 0.01 | 42.9 | < 0.01 | 0.42 | < 0.01 | < 0.005 | 0.02
V06-SC13 | Fåvne | 003⁰49’57.1”E | 072⁰45’23.9”N | 3077.9 | Sulphide, part of chimney | UiB-V06-SC13 | 716 | 3.9 | 12 | < 0.5 | > 10000 | 6 | 5 | 2 | < 2 | 1380 | < 100 | 4.1 | 0.15 | < 0.05 | 53.5 | 1 | 0.8 | < 1 | 0.02 | 0.54 | 1.3 | 3.484 | 0.2 | < 0.1 | < 0.1 | < 4 | 1.06 | 35.6 | 0.02 | < 0.01 | < 0.001 | 0.25 | 0.56 | < 0.01 | 5.92 | 46.8 | < 0.1 | < 0.01 | 0.06 | < 0.01 | < 0.005 | 0.01 | 36.3 | < 0.01 | 0.06 | < 0.01 | < 0.005 | 0.23
V06-SC03 | Fåvne | 003⁰49’56.9”E | 072⁰45’23.2”N | 3074.1 | Sulphide, part of chimney | UiB-V06-SC03 | 378 | 44.5 | 38 | 288 | > 10000 | 17 | 11 | 3 | 93 | 228000 | < 100 | 0.46 | 0.39 | < 0.05 | 33.4 | 10 | 11.2 | < 1 | < 0.01 | 0.3 | 14.7 | 5.04 | < 0.1 | < 0.1 | < 0.1 | < 4 | 1.07 | 31 | 0.02 | < 0.01 | < 0.001 | 0.51 | 0.349 | < 0.01 | 2.83 | 32.4 | < 0.1 | < 0.01 | 0.02 | < 0.01 | < 0.005 | 0.01 | 32.8 | < 0.01 | 0.06 | < 0.01 | < 0.005 | 22.4
V06-GS02 | Fåvne | 003⁰49’57.5”E | 072⁰45’23.3”N | 3076.9 | Sulphide, chimney wall | UiB-V06-GS02 | 509 | 5.6 | < 2 | 2.7 | > 10000 | 11 | < 2 | 5 | < 2 | 2070 | < 100 | 2.14 | 4.7 | < 0.05 | 36.3 | < 1 | 0.2 | < 1 | < 0.01 | 0.09 | 0.4 | 8.95 | 0.5 | < 0.1 | < 0.1 | < 4 | 1.01 | 29.8 | 0.04 | < 0.01 | < 0.001 | 7.71 | 0.408 | < 0.01 | 4.68 | 35.8 | < 0.1 | < 0.01 | 0.02 | < 0.01 | < 0.005 | 0.01 | 31.6 | < 0.01 | 0.11 | < 0.01 | < 0.005 | 0.34
V06-SC05 | Fåvne | 003⁰50’1.1”E | 072⁰45’22.8”N | 3081.4 | Sulphide | UiB-V06-SC05 | 108 | 33.6 | 48 | 20.3 | 4710 | 63 | 261 | 7 | 52 | 28900 | < 100 | < 0.10 | 2.46 | 0.12 | 38.3 | 4 | 1 | < 1 | 0.07 | 1.32 | 7.8 | 8.397 | < 0.1 | < 0.1 | 3.2 | < 4 | 1.03 | 12.3 | 0.36 | < 0.01 | < 0.001 | 3.37 | 0.046 | < 0.01 | 0.572 | 37.4 | 0.1 | < 0.01 | 0.25 | < 0.01 | < 0.005 | 0.01 | 12.3 | < 0.01 | 0.85 | < 0.01 | < 0.005 | 2.77
BS-1 | Fåvne | 003⁰49’57.5”E | 072⁰45’23.6”N | 3078 | Inside of large chimney, broken part (Now at NHM, UiO) | UiB-BS-1-INNMAT | 546 | 3.9 | < 2 | < 0.5 | > 10000 | 6 | < 2 | 5 | < 2 | 480 | < 100 | 7.53 | 0.27 | < 0.05 | 45.4 | < 1 | 0.3 | < 1 | 0.01 | 0.67 | < 0.2 | 2.509 | 1.3 | < 0.1 | < 0.1 | < 4 | 1.04 | 35 | < 0.01 | < 0.01 | < 0.001 | 0.37 | 0.534 | < 0.01 | 12.5 | 43.7 | < 0.1 | < 0.01 | 0.06 | < 0.01 | < 0.005 | < 0.01 | 35.8 | < 0.01 | < 0.01 | < 0.01 | < 0.005 | 0.08
BS-2 | Fåvne | 003⁰49’57.5”E | 072⁰45’23.6”N | 3078 | Inside of large chimney, basal part (Now at NHM, UiO) | UiB-BS-2 | 629 | 4.3 | < 2 | < 0.5 | > 10000 | 8 | < 2 | 6 | < 2 | 508 | < 100 | 8.2 | 0.15 | < 0.05 | 46.3 | < 1 | 0.3 | < 1 | < 0.01 | 0.16 | < 0.2 | 1.99 | 1.6 | < 0.1 | < 0.1 | < 4 | 1.06 | 35.2 | < 0.01 | < 0.01 | < 0.001 | 0.25 | 0.539 | < 0.01 | 14.9 | 43.6 | < 0.1 | < 0.01 | 0.03 | < 0.01 | < 0.005 | < 0.01 | 36.4 | < 0.01 | 0.01 | < 0.01 | < 0.005 | 0.08
BS-3 | Fåvne | 003⁰49’57.5”E | 072⁰45’23.6”N | 3078 | Outer part of large chimney, top of broken part (Now at NHM, UiO) | UiB-BS-3 | 249 | 4.1 | 2 | 2.8 | > 10000 | 32 | < 2 | < 1 | 2 | 1790 | < 100 | 1.5 | 6.15 | < 0.05 | 18.7 | < 1 | < 0.1 | < 1 | < 0.01 | 0.07 | 0.7 | 10.72 | < 0.1 | < 0.1 | < 0.1 | < 4 | 1.04 | 27.7 | 0.01 | < 0.01 | < 0.001 | 14.8 | 0.223 | < 0.01 | 3.66 | 18.8 | < 0.1 | < 0.01 | 0.06 | < 0.01 | < 0.005 | < 0.01 | 27.8 | < 0.01 | 0.07 | < 0.01 | < 0.005 | 0.26
BS-4 | Fåvne | 003⁰49’57.5”E | 072⁰45’23.6”N | 3078 | Outer part of large chimney, basal part (Now ta NHM, UiO) | UiB-BS-4 | 393 | 4 | < 2 | 2 | > 10000 | 74 | 2 | 2 | < 2 | 2170 | < 100 | 3.06 | 4.25 | < 0.05 | 36 | < 1 | 0.3 | < 1 | 0.02 | 0.47 | < 0.2 | 8.16 | 1 | < 0.1 | < 0.1 | < 4 | 1.07 | 30.9 | 0.04 | < 0.01 | < 0.001 | 6.47 | 0.404 | < 0.01 | 4.9 | 38.7 | < 0.1 | < 0.01 | 0.15 | 0.01 | < 0.005 | < 0.01 | 31.2 | < 0.01 | 0.21 | < 0.01 | < 0.005 | 0.36

## QC
Report Number: A19-04556
Report Date: 2/4/2019
Analyte Symbol | Total S | Al | As | Be | Ca | Co | Cr | Cu | Fe | K | Li | Mg | Mn | Ni | Pb | S | Sb | Si | Ti | W | Zn
Unit Symbol | % | % | % | % | % | % | % | % | % | % | % | % | % | % | % | % | % | % | % | % | %
Detection Limit | 0.01 | 0.01 | 0.01 | 0.001 | 0.01 | 0.002 | 0.01 | 0.005 | 0.05 | 0.1 | 0.01 | 0.01 | 0.01 | 0.005 | 0.01 | 0.01 | 0.01 | 0.01 | 0.01 | 0.005 | 0.01
Analysis Method | CS | FUS-Na2O2 | FUS-Na2O2 | FUS-Na2O2 | FUS-Na2O2 | FUS-Na2O2 | FUS-Na2O2 | FUS-Na2O2 | FUS-Na2O2 | FUS-Na2O2 | FUS-Na2O2 | FUS-Na2O2 | FUS-Na2O2 | FUS-Na2O2 | FUS-Na2O2 | FUS-Na2O2 | FUS-Na2O2 | FUS-Na2O2 | FUS-Na2O2 | FUS-Na2O2 | FUS-Na2O2
PTM-1a Meas |  |  | 0.21 |  |  | 2.04 |  | 24.2 | [5 empty] | 48.5 |  | 22.7
PTM-1a Cert |  |  | 0.22 |  |  | 2.05 |  | 24.96 | [5 empty] | 47.44 |  | 22.4
CD-1 Meas |  |  | 0.67 | [13 empty] | 3.65
CD-1 Cert |  |  | 0.66 | [13 empty] | 3.57
BaSO4 Meas | 13.6
BaSO4 Cert | 14
BaSO4 Meas | 14.2
BaSO4 Cert | 14
Oreas 74a (Fusion) Meas |  |  | < 0.01 |  |  | 0.055 | 0.18 | 0.118 | 13.5 |  |  |  |  | 3.18 |  | 7.28 |  | 15.8
Oreas 74a (Fusion) Cert |  |  | 0.005 |  |  | 0.058 | 0.18 | 0.124 | 13.7 |  |  |  |  | 3.24 |  | 7.25 |  | 15.14
MP-1b Meas |  |  | 2.27 |  | 2.43 |  |  | 3.13 | 8 |  |  | 0.02 |  |  | 2.16 | 13.7 |  | 17.4 |  | 0.113 | 16.7
MP-1b Cert |  |  | 2.3 |  | 2.47 |  |  | 3.07 | 8.19 |  |  | 0.024 |  |  | 2.09 | 13.79 |  | 16.79 |  | 0.11 | 16.7
SGR-1b Meas | 1.61
SGR-1b Cert | 1.53
OREAS 98 (S by LECO) Meas | 15.7
OREAS 98 (S by LECO) Cert | 16
NCS DC73304 (GBW 07106) Meas |  |  | < 0.01 | < 0.001 |  | < 0.002 | < 0.01 | < 0.005 |  |  | < 0.01 |  | 0.02 | < 0.005 | < 0.01 | 0.06 | < 0.01 | 40 | 0.16 | < 0.005 | < 0.01
NCS DC73304 (GBW 07106) Cert | [15 empty] | 0.09 |  | 42.24 | 0.16
AMIS 0129 Meas | [8 empty] | 42.3 |  |  |  | 0.27 |  |  |  |  | 4.65 | 13.8
AMIS 0129 Cert | [8 empty] | 43.573 |  |  |  | 0.28 |  |  |  |  | 4.47 | 13.75
OREAS 13b (fusion) Meas |  | 8.47 |  |  | 5.36 |  | 1.07 |  | 8.29 | 2.3 |  | 3 | 0.13 |  |  | 1.17 |  | 23.6 | 0.72
OREAS 13b (fusion) Cert |  | 8.41 |  |  | 5.57 |  | 1.08 |  | 8.41 | 2.3 |  | 3.01 | 0.13 |  |  | 1.19 |  | 22.9 | 0.711
NCS DC86303 Meas | [10 empty] | 0.22 | [8 empty] | < 0.005
NCS DC86303 Cert | [10 empty] | 0.21 | [8 empty] | 0.0009
NCS DC86314 Meas | [10 empty] | 1.83 | [8 empty] | 0.007
NCS DC86314 Cert | [10 empty] | 1.81
GS311-4 Meas | 0.55
GS311-4 Cert | 0.54
GS900-5 Meas | 0.34
GS900-5 Cert | 0.34
CZN-4 Meas |  | 0.07 | 0.03 |  |  | 0.011 |  | 0.402 | [6 empty] | 0.18 | 33.9 |  | 0.28 |  |  | 54.7
CZN-4 Cert |  | 0.0715 | 0.0356 |  |  | 0.0094 |  | 0.403 | [6 empty] | 0.1861 | 33.07 |  | 0.295 |  |  | 55.07
W 106 Meas | [19 empty] | 2.12
W 106 Cert | [19 empty] | 2.16
OREAS 922 (Peroxide Fusion) Meas |  | 7.57 |  |  | 0.47 | 0.003 | < 0.01 | 0.217 | 5.63 | 2.5 | < 0.01 | 1.57 | 0.09 | < 0.005 | < 0.01 | 0.35 |  | 31.6 | 0.44 |  | 0.03
OREAS 922 (Peroxide Fusion) Cert |  | 7.59 |  |  | 0.49 | 0.002 | 0.009 | 0.222 | 5.71 | 2.6 | 0.003 | 1.61 | 0.09 | 0.004 | 0.006 | 0.389 |  | 30.51 | 0.439 |  | 0.03
CCU-1e Meas |  | 0.14 | 0.11 |  |  | 0.031 |  | 22.2 | 31.1 |  |  | 0.71 | < 0.01 |  | 0.71 | 36.5 | 0.01 |  |  |  | 2.96
CCU-1e Cert |  | 0.139 | 0.101 |  |  | 0.0301 |  | 22.9 | 30.7 |  |  | 0.706 | 0.0096 |  | 0.703 | 35.3 | 0.0104 |  |  |  | 3.02
GS908-4 Meas | 27.9
GS908-4 Cert | 30.1
UiB-V06-SC06 Orig | 37.6
UiB-V06-SC06 Dup | 40.8
UiB-V06-SC05 Orig | 12.3
UiB-V06-SC05 Dup | 12.3
UiB-BS-4 Orig |  | 0.04 | < 0.01 | < 0.001 | 6.41 | 0.401 | < 0.01 | 4.81 | 38.4 | < 0.1 | < 0.01 | 0.15 | 0.01 | < 0.005 | 0.01 | 30.9 | < 0.01 | 0.21 | < 0.01 | < 0.005 | 0.36
UiB-BS-4 Dup |  | 0.04 | < 0.01 | < 0.001 | 6.53 | 0.407 | < 0.01 | 4.99 | 39 | < 0.1 | < 0.01 | 0.15 | 0.01 | < 0.005 | < 0.01 | 31.5 | < 0.01 | 0.21 | < 0.01 | < 0.005 | 0.36
Method Blank |  | < 0.01 | < 0.01 | < 0.001 | 0.03 | < 0.002 | < 0.01 | < 0.005 | < 0.05 | < 0.1 | < 0.01 | < 0.01 | < 0.01 | < 0.005 | < 0.01 | 0.04 | < 0.01 | < 0.01 | < 0.01 | < 0.005 | < 0.01