## Results
Analyses of samples collected on the Mohn Ridge in 2019
Report Number: A20-03250
Report Date: 30/3/2020
Analyte Symbol | [6 empty] | Au | Ag | As | Cd | Cu | Mn | Mo | Ni | Pb | Zn | Ba | Bi | Ca | Cs | Fe | Ga | Ge | Hg | K | Na | Sb | S | Se | Te | Tl | W | Mass | Total S | Al | As | Be | Bi | Ca | Co | Cr | Cs | Cu | Fe | K | Ga | Ge | In | Li | Mg | Mn | Mo | Nb | Ni | Pb | Re | S | Se | Sb | Si | Sn | Ta | Te | Th | Ti | Tl | U | W | Zn
Unit Symbol | [6 empty] | ppb | ppm | ppm | ppm | ppm | ppm | ppm | ppm | ppm | ppm | ppm | ppm | % | ppm | % | ppm | ppm | ppm | % | % | ppm | % | ppm | ppm | ppm | ppm | g | % | % | % | % | % | % | % | % | % | % | % | % | % | % | % | % | % | % | % | % | % | % | % | % | % | % | % | % | % | % | % | % | % | % | % | %
Detection Limit |  | WGS84 |  |  |  |  | 5 | 0.2 | 2 | 0.5 | 1 | 2 | 2 | 1 | 2 | 1 | 100 | 0.1 | 0.01 | 0.05 | 0.02 | 1 | 0.1 | 1 | 0.01 | 0.01 | 0.2 | 0.001 | 0.1 | 0.1 | 0.1 | 4 |  | 0.01 | 0.01 | 0.001 | 0.001 | 0.001 | 0.01 | 0.001 | 0.01 | 0.001 | 0.001 | 0.05 | 0.1 | 0.001 | 0.001 | 0.001 | 0.001 | 0.01 | 0.001 | 0.001 | 0.001 | 0.001 | 0.001 | 0.001 | 0.01 | 0.001 | 0.002 | 0.01 | 0.001 | 0.001 | 0.001 | 0.001 | 0.01 | 0.001 | 0.001 | 0.001 | 0.001
Sample_name | Location | Lon_DMS | Lat_DMS | Depth (m) | Sample information | Analysis Method | INAA | MULT INAA / AR-ICP | INAA | AR-ICP | AR-ICP | AR-ICP | AR-ICP | MULT INAA / AR-ICP | AR-ICP | MULT INAA / AR-ICP | MULT INAA / AR-ICP | AR-MS | AR-ICP | MULT INAA / AR-ICP-MS | INAA | AR-MS | AR-MS | INAA | AR-ICP | INAA | INAA | AR-ICP | MULT INAA / AR-ICP-MS | AR-MS | AR-MS | INAA | INAA | CS | FUS-Na2O2 | FUS-MS-Na2O2 | FUS-MS-Na2O2 | FUS-MS-Na2O2 | FUS-Na2O2 | FUS-MS-Na2O2 | FUS-MS-Na2O2 | FUS-MS-Na2O2 | FUS-MS-Na2O2 | FUS-Na2O2 | FUS-Na2O2 | FUS-MS-Na2O2 | FUS-MS-Na2O2 | FUS-MS-Na2O2 | FUS-MS-Na2O2 | FUS-Na2O2 | FUS-MS-Na2O2 | FUS-MS-Na2O2 | FUS-MS-Na2O2 | FUS-MS-Na2O2 | FUS-MS-Na2O2 | FUS-MS-Na2O2 | FUS-Na2O2 | FUS-MS-Na2O2 | FUS-MS-Na2O2 | FUS-Na2O2 | FUS-MS-Na2O2 | FUS-MS-Na2O2 | FUS-MS-Na2O2 | FUS-MS-Na2O2 | FUS-Na2O2 | FUS-MS-Na2O2 | FUS-MS-Na2O2 | FUS-MS-Na2O2 | FUS-MS-Na2O2
S_78_6a | Gnitahei | 3°49'6.6" | 72°45'6.9" | 2878.088 | Massiv blank-farget pyritt, delvis krystallin | S_78_6a | 1790 | 3.3 | 222 | 2.4 | 849 | 49 | 23 | 207 | 36 | 2950 | < 100 | < 0,10 | 0.02 | < 0,05 | 46 | 2 | 0.1 | < 1 | < 0,01 | 0.08 | 3.6 | > 20,00 | 0.7 | < 0,1 | 1.4 | < 4 | 1.01 | 53 | 0.02 | 0.021 | < 0,001 | < 0,001 | 0.03 | 0.102 | < 0,01 | < 0,001 | 0.095 | 45.6 | < 0,1 | < 0,001 | < 0,001 | < 0,001 | < 0,001 | 0.02 | 0.006 | 0.004 | < 0,001 | 0.024 | 0.006 | < 0,001 | 50.8 | < 0,001 | < 0,002 | 0.04 | 0.001 | < 0,001 | < 0,001 | < 0,001 | 0.02 | < 0,001 | < 0,001 | < 0,001 | 0.334
S_76_8a | Mohn's Treasure MS2 | 7°12'50.3" | 73°27'20.6" | 2801.186 | Brun rust | S_76_8a | 416 | 1.8 | 548 | 0.9 | 3320 | 1490 | 273 | 16 | 105 | 1780 | < 100 | 5.43 | 0.39 | 0.31 | 43.3 | 9 | 51.5 | 4 | 0.11 | 1.35 | 31 | 2.232 | 12.5 | 0.6 | 2.5 | < 4 | 1.01 | 3 | 0.5 | 0.05 | < 0,001 | < 0,001 | 0.43 | 0.022 | < 0,01 | < 0,001 | 0.381 | 44.1 | 0.2 | 0.001 | 0.006 | < 0,001 | < 0,001 | 0.48 | 0.198 | 0.034 | < 0,001 | 0.002 | 0.015 | < 0,001 | 2.87 | 0.003 | 0.003 | 3.12 | < 0,001 | < 0,001 | < 0,001 | < 0,001 | 0.02 | < 0,001 | 0.002 | < 0,001 | 0.249
S_77_2a | Gnitahei | 3°49'15.8" | 72°45'5.2" | 2980.717 | Massiv blank-farget pyritt, delvis krystallin | S_77_2a | 1530 | 1.5 | 144 | 0.8 | 180 | 19 | 17 | 5 | 49 | 1270 | < 100 | < 0,10 | < 0,01 | < 0,05 | 44.8 | < 1 | 0.2 | < 1 | 0.12 | 0.16 | 2.3 | > 20,00 | 0.5 | < 0,1 | 1.3 | < 4 | 1 | 53.1 | 0.02 | 0.013 | < 0,001 | < 0,001 | 0.02 | 0.017 | < 0,01 | < 0,001 | 0.025 | 45.1 | 0.2 | < 0,001 | < 0,001 | < 0,001 | < 0,001 | 0.02 | 0.003 | 0.004 | < 0,001 | 0.001 | 0.01 | < 0,001 | 49.9 | < 0,001 | < 0,002 | 0.05 | < 0,001 | < 0,001 | < 0,001 | < 0,001 | 0.01 | < 0,001 | < 0,001 | < 0,001 | 0.164
S_77_1a | Gnitahei | 3°49'18.7" | 72°45'4.5" | 2991.792 | Massiv blank-farget pyritt, delvis krystallin i hvit bergart | S_77_1a | 3510 | 52 | 48 | < 0,5 | 6520 | 130 | 17 | 41 | 20 | 42 | < 100 | 0.3 | 0.01 | < 0,05 | 12.6 | < 1 | 0.2 | < 1 | 0.01 | 0.08 | 1.5 | 14.37 | 2.9 | 0.1 | 0.4 | < 4 | 1.01 | 14.9 | 1.39 | 0.005 | < 0,001 | < 0,001 | 0.04 | 0.022 | < 0,01 | < 0,001 | 0.677 | 13.3 | < 0,1 | < 0,001 | < 0,001 | < 0,001 | 0.002 | 0.02 | 0.013 | 0.002 | < 0,001 | 0.005 | 0.002 | < 0,001 | 14.4 | < 0,001 | < 0,002 | 32 | 0.001 | < 0,001 | < 0,001 | < 0,001 | 0.16 | < 0,001 | < 0,001 | < 0,001 | 0.005
S_78_12a | Gnitahei | 3°48'52.4" | 72°45'7.9" | 2766.349 | Breksjert leirstein med pyritt i sprekker | S_78_12a | 55 | 6.1 | 63 | 7 | 232 | 49 | 26 | 24 | 65 | 3430 | < 100 | 0.32 | 0.02 | 0.32 | 8.55 | 15 | 0.2 | < 1 | 0.27 | 0.2 | 3.6 | 9.484 | 0.9 | < 0,1 | 0.8 | < 4 | 1.01 | 9.09 | 3.78 | 0.006 | < 0,001 | < 0,001 | < 0,01 | 0.006 | < 0,01 | < 0,001 | 0.024 | 8.81 | 1.1 | 0.003 | < 0,001 | < 0,001 | 0.003 | 0.15 | 0.006 | 0.003 | < 0,001 | 0.004 | 0.007 | < 0,001 | 8.61 | < 0,001 | < 0,002 | 32.8 | < 0,001 | < 0,001 | < 0,001 | < 0,001 | 0.34 | < 0,001 | < 0,001 | < 0,001 | 0.312
S_78_13a | Gnitahei | 3°48'51.5" | 72°45'8.1" | 2754.913 | Massiv svart amorf sulfid me mikrokrystallin | S_78_13a | 103 | 30.6 | 463 | 11.2 | 301 | 16 | 65 | 4 | 418 | 6760 | < 100 | < 0,10 | 0.02 | < 0,05 | 42.4 | 4 | < 0,1 | 6 | 0.01 | 0.49 | 13.9 | > 20,00 | 0.6 | < 0,1 | 4.8 | < 4 | 1.01 | 49.3 | 0.02 | 0.042 | < 0,001 | < 0,001 | 0.03 | < 0,001 | < 0,01 | < 0,001 | 0.052 | 39.4 | < 0,1 | < 0,001 | < 0,001 | < 0,001 | < 0,001 | 0.06 | 0.003 | 0.014 | < 0,001 | 0.003 | 0.094 | < 0,001 | 45.5 | 0.001 | < 0,002 | 0.07 | < 0,001 | < 0,001 | < 0,001 | < 0,001 | < 0,01 | 0.001 | < 0,001 | < 0,001 | 0.676
S_77_3a | Gnitahei | 3°49'15.7" | 72°45'5.1" | 2978.776 | Brun rust | S_77_3a | 208 | 0.4 | 236 | < 0,5 | 1830 | 129 | 170 | 11 | 35 | 1590 | 200 | < 0,10 | 0.15 | 0.13 | 45.8 | 3 | 1.3 | < 1 | 0.06 | 0.44 | 6.3 | 0.289 | 2.1 | 0.1 | 0.2 | < 4 | 1.01 | 0.44 | 0.89 | 0.022 | < 0,001 | < 0,001 | 0.16 | 0.003 | < 0,01 | < 0,001 | 0.206 | 48.1 | 0.1 | < 0,001 | < 0,001 | < 0,001 | < 0,001 | 0.48 | 0.017 | 0.022 | < 0,001 | 0.006 | 0.005 | < 0,001 | 0.45 | < 0,001 | < 0,002 | 3.01 | < 0,001 | < 0,001 | < 0,001 | < 0,001 | 0.08 | < 0,001 | < 0,001 | < 0,001 | 0.219
S_76_8b | Mohn's Treasure MS2 | 7°12'50.3" | 73°27'20.6" | 2801.186 | Svart amorf sulfid | S_76_8b | 584 | 8.4 | 257 | < 0,5 | 1610 | 2310 | 73 | 14 | 52 | 741 | < 100 | < 0,10 | 2.62 | 0.23 | 38.1 | < 1 | 4.4 | 22 | 0.02 | 0.24 | 6.5 | > 20,00 | 1.7 | 0.2 | 47.2 | < 4 | 1 | 40.3 | 0.07 | 0.023 | < 0,001 | < 0,001 | 4.21 | 0.003 | < 0,01 | < 0,001 | 0.174 | 37.9 | < 0,1 | < 0,001 | < 0,001 | < 0,001 | < 0,001 | 0.14 | 0.35 | 0.011 | < 0,001 | 0.003 | 0.008 | < 0,001 | 36.9 | < 0,001 | < 0,002 | 0.5 | < 0,001 | < 0,001 | < 0,001 | < 0,001 | < 0,01 | 0.008 | 0.002 | < 0,001 | 0.1
S_78_4a | Gnitahei | 3°49'9.2" | 72°45'6.6" | 2911.518 | Breksjert leirstein med pyritt i sprekker | S_78_4a | 183 | 0.5 | 59 | < 0,5 | 118 | 307 | 4 | 39 | < 2 | 46 | < 100 | 0.29 | 0.01 | < 0,05 | 35 | 11 | 0.3 | < 1 | 0.03 | 0.13 | < 0,2 | > 20,00 | 0.5 | 0.2 | < 0,1 | < 4 | 1.01 | 29.1 | 5.42 | 0.005 | < 0,001 | < 0,001 | 0.04 | 0.072 | 0.01 | < 0,001 | 0.013 | 35.6 | < 0,1 | 0.002 | < 0,001 | < 0,001 | < 0,001 | 1.7 | 0.036 | < 0,001 | 0.001 | 0.005 | < 0,001 | < 0,001 | 26.7 | < 0,001 | < 0,002 | 5.1 | < 0,001 | < 0,001 | < 0,001 | < 0,001 | 0.49 | < 0,001 | < 0,001 | < 0,001 | 0.007
S_76_9a | Mohn's Treasure MS2 | 7°12'53" | 73°27'20.7" | 2806.624 | Mørk rust | S_76_9a | 7 | 0.4 | 61 | < 0,5 | 10 | 2040 | 67 | 8 | 15 | 174 | < 100 | < 0,10 | 0.36 | 0.08 | 40.2 | 1 | 5.9 | < 1 | 0.12 | 2.28 | 2.6 | 0.406 | 0.7 | < 0,1 | < 0,1 | < 4 | 1 | 0.51 | 0.2 | 0.006 | < 0,001 | < 0,001 | 0.47 | < 0,001 | < 0,01 | < 0,001 | 0.003 | 41.8 | 0.2 | < 0,001 | < 0,001 | < 0,001 | < 0,001 | 0.26 | 0.293 | 0.009 | < 0,001 | < 0,001 | 0.002 | < 0,001 | 0.56 | < 0,001 | < 0,002 | 4.09 | < 0,001 | < 0,001 | < 0,001 | < 0,001 | < 0,01 | < 0,001 | 0.001 | < 0,001 | 0.025
S_77_1c | Gnitahei | 3°49'18.7" | 72°45'4.5" | 2991.792 | Breksjert konglomeratisk bergart. Sulfid? | S_77_1c | 517 | 11.5 | 44 | 0.9 | 1730 | 62 | 8 | 17 | 23 | 1310 | < 100 | 0.19 | 0.02 | < 0,05 | 17.3 | 2 | 0.5 | < 1 | 0.01 | 0.14 | 3.8 | 19.13 | 1.7 | 0.1 | 3.5 | < 4 | 1.01 | 19.9 | 1.62 | 0.005 | < 0,001 | < 0,001 | 0.1 | 0.02 | < 0,01 | < 0,001 | 0.174 | 18 | < 0,1 | < 0,001 | < 0,001 | < 0,001 | < 0,001 | 0.04 | 0.007 | 0.001 | < 0,001 | 0.005 | 0.003 | < 0,001 | 18.6 | < 0,001 | < 0,002 | 26.5 | 0.001 | < 0,001 | < 0,001 | < 0,001 | 0.28 | < 0,001 | < 0,001 | < 0,001 | 0.131
S_78_7a | Gnitahei | 3°49'6.9" | 72°45'6.8" | 2882.421 | Massiv blank homogen pyritt | S_78_7a | 2190 | 1.5 | 181 | 1.6 | 434 | 29 | 19 | 5 | 29 | 1760 | < 100 | < 0,10 | < 0,01 | < 0,05 | 43.2 | 1 | 0.6 | < 1 | < 0,01 | 0.05 | 3.4 | > 20,00 | 0.5 | < 0,1 | 1.3 | < 4 | 1 | 51.1 | 0.52 | 0.017 | < 0,001 | < 0,001 | 0.05 | 0.033 | < 0,01 | < 0,001 | 0.055 | 44.5 | < 0,1 | < 0,001 | < 0,001 | < 0,001 | < 0,001 | 0.01 | 0.004 | 0.004 | < 0,001 | 0.001 | 0.005 | < 0,001 | 48.9 | < 0,001 | < 0,002 | 1.03 | 0.001 | < 0,001 | < 0,001 | < 0,001 | 0.04 | < 0,001 | < 0,001 | < 0,001 | 0.198
S_78_8a | Gnitahei | 3°49'4.1" | 72°45'7" | 2842.635 | Breksjert leirstein med pyritt i sprekker | S_78_8a | 174 | 9.4 | 98 | 0.6 | 14 | 24 | 42 | 5 | 115 | 1140 | < 100 | < 0,10 | < 0,01 | < 0,05 | 42.6 | < 1 | 0.9 | < 1 | < 0,01 | 0.02 | 2.5 | > 20,00 | 0.6 | < 0,1 | 4.2 | < 4 | 1 | 53.2 | < 0,01 | 0.01 | < 0,001 | < 0,001 | 0.06 | 0.003 | < 0,01 | < 0,001 | 0.003 | 46.1 | < 0,1 | < 0,001 | < 0,001 | < 0,001 | < 0,001 | 0.01 | 0.003 | 0.008 | < 0,001 | < 0,001 | 0.02 | < 0,001 | 48.7 | < 0,001 | < 0,002 | 0.02 | 0.002 | < 0,001 | < 0,001 | < 0,001 | < 0,01 | < 0,001 | < 0,001 | < 0,001 | 0.139
S_78_2a | Gnitahei | 3°49'10.6" | 72°45'5.9" | 2936.963 | Breksjert leirstein med pyritt i sprekker | S_78_2a | 175 | 0.7 | 57 | < 0,5 | 4130 | 99 | 16 | 60 | 4 | 275 | < 100 | 0.87 | 0.04 | < 0,05 | 26.4 | 17 | 0.6 | < 1 | 0.07 | 0.56 | 1.8 | 14.57 | 2.6 | 0.1 | 0.1 | < 4 | 1 | 18.4 | 5.97 | 0.006 | < 0,001 | < 0,001 | 0.09 | 0.025 | 0.02 | < 0,001 | 0.485 | 27.7 | < 0,1 | 0.002 | < 0,001 | < 0,001 | < 0,001 | 5.52 | 0.013 | 0.002 | < 0,001 | 0.008 | 0.001 | < 0,001 | 17.3 | < 0,001 | < 0,002 | 8.23 | < 0,001 | < 0,001 | < 0,001 | < 0,001 | 0.41 | < 0,001 | < 0,001 | < 0,001 | 0.038
S_76_6a | Mohn's Treasure MS2 | 7°12'53.5" | 73°27'23.2" | 2798.155 | Rust/leire? | S_76_6a | 1810 | 438 | 339 | 410 | 4410 | 119 | 16 | 2 | 630 | 256000 | < 100 | < 0,10 | 0.13 | 0.19 | 10.6 | 112 | 213 | 5 | 0.03 | 0.52 | 306 | 14.56 | 5.3 | < 0,1 | 7.3 | < 4 | 1.01 | 21.6 | 0.15 | 0.031 | < 0,001 | < 0,001 | 0.16 | 0.003 | < 0,01 | < 0,001 | 0.44 | 10.9 | < 0,1 | 0.013 | 0.02 | < 0,001 | < 0,001 | 0.12 | 0.012 | 0.002 | < 0,001 | 0.001 | 0.063 | < 0,001 | 20.7 | < 0,001 | 0.03 | 13.9 | 0.021 | < 0,001 | < 0,001 | < 0,001 | < 0,01 | < 0,001 | < 0,001 | < 0,001 | 27.7
S_78_14a | Gnitahei | 3°48'50.9" | 72°45'8.1" | 2752.895 | Brun rust | S_78_14a | < 5 | 0.4 | 84 | < 0,5 | 207 | 362 | 18 | 6 | 93 | 2730 | 500 | < 0,10 | 0.06 | < 0,05 | 53.8 | < 1 | 1 | < 1 | 0.04 | 0.64 | 12.2 | 0.079 | 0.4 | < 0,1 | < 0,1 | < 4 | 1 | 0.19 | 0.2 | 0.008 | 0.001 | < 0,001 | 0.16 | < 0,001 | < 0,01 | < 0,001 | 0.025 | 54.8 | < 0,1 | < 0,001 | < 0,001 | < 0,001 | < 0,001 | 0.2 | 0.05 | 0.005 | < 0,001 | 0.005 | 0.013 | < 0,001 | 0.15 | < 0,001 | < 0,002 | 1.9 | < 0,001 | < 0,001 | < 0,001 | < 0,001 | < 0,01 | < 0,001 | 0.002 | < 0,001 | 0.371
S_76_7a | Mohn's Treasure MS2 | 7°12'51.2" | 73°27'20.6" | 2796.876 | Svart amorf sulfid | S_76_7a | 279 | 3.9 | 119 | < 0,5 | 185 | 601 | 50 | 11 | 28 | 329 | < 100 | < 0,10 | 0.02 | 0.12 | 39.3 | < 1 | 2 | 11 | 0.01 | 0.37 | 4 | > 20,00 | 0.8 | 0.1 | 23.8 | < 4 | 1 | 47.6 | 0.05 | 0.011 | < 0,001 | < 0,001 | 0.09 | < 0,001 | < 0,01 | < 0,001 | 0.024 | 40.7 | < 0,1 | < 0,001 | < 0,001 | < 0,001 | < 0,001 | 0.06 | 0.103 | 0.007 | < 0,001 | < 0,001 | 0.005 | < 0,001 | 44.4 | 0.001 | < 0,002 | 3.56 | < 0,001 | < 0,001 | < 0,001 | < 0,001 | < 0,01 | 0.004 | 0.001 | < 0,001 | 0.044
S_78_17a | Gnitahei | 3°49'15.6" | 72°45'6.9" | 2953.926 | Massiv blank-farget pyritt, delvis krystallin i hvit bergart | S_78_17a | 2010 | 3.2 | 174 | < 0,5 | 786 | 45 | 42 | 62 | 65 | 450 | < 100 | < 0,10 | < 0,01 | 0.06 | 25.1 | 2 | 0.4 | < 1 | 0.03 | 0.1 | 1.6 | > 20,00 | 0.6 | < 0,1 | 1.3 | < 4 | 1 | 30.8 | 2.34 | 0.017 | < 0,001 | < 0,001 | 0.04 | 0.01 | 0.06 | < 0,001 | 0.084 | 26.6 | < 0,1 | < 0,001 | < 0,001 | < 0,001 | < 0,001 | 0.11 | 0.012 | 0.01 | < 0,001 | 0.008 | 0.008 | < 0,001 | 29 | < 0,001 | < 0,002 | 17.1 | 0.001 | < 0,001 | < 0,001 | < 0,001 | 0.21 | < 0,001 | < 0,001 | < 0,001 | 0.052
S_77_4a | Gnitahei | 3°49'13.6" | 72°45'5.4" | 2951.429 | Massiv sulfid | S_77_4a | 394 | 0.8 | 101 | < 0,5 | 3390 | 105 | 6 | 10 | 4 | 54 | < 100 | 0.69 | 0.04 | 0.23 | 41.1 | 4 | 0.2 | < 1 | 0.02 | 0.1 | < 0,2 | 17.91 | 0.7 | 0.2 | < 0,1 | < 4 | 1.01 | 47.8 | 1.06 | 0.009 | < 0,001 | < 0,001 | 0.04 | 0.103 | < 0,01 | < 0,001 | 0.366 | 42.1 | < 0,1 | < 0,001 | < 0,001 | < 0,001 | < 0,001 | 0.7 | 0.011 | 0.001 | < 0,001 | 0.002 | < 0,001 | < 0,001 | 44.5 | 0.001 | < 0,002 | 1.29 | < 0,001 | < 0,001 | < 0,001 | < 0,001 | 0.1 | < 0,001 | < 0,001 | < 0,001 | 0.007
S_78_1a | Gnitahei | 3°49'11.2" | 72°45'5.8" | 2938.086 | Massiv blank pyritt | S_78_1a | 1130 | 0.5 | 149 | < 0,5 | 115 | 30 | 6 | 5 | 22 | 40 | < 100 | 1.6 | 0.04 | < 0,05 | 43.4 | < 1 | 0.3 | < 1 | 0.03 | 0.04 | 0.8 | > 20,00 | 0.7 | 0.2 | 0.2 | < 4 | 1 | 53.1 | 0.08 | 0.014 | < 0,001 | < 0,001 | 0.05 | 0.089 | < 0,01 | < 0,001 | 0.018 | 44.9 | < 0,1 | < 0,001 | < 0,001 | < 0,001 | 0.003 | 0.03 | 0.004 | 0.001 | < 0,001 | 0.001 | 0.004 | < 0,001 | 51.1 | 0.002 | < 0,002 | 0.21 | < 0,001 | < 0,001 | < 0,001 | < 0,001 | 0.02 | < 0,001 | < 0,001 | < 0,001 | 0.006
S_78_5a | Gnitahei | 3°49'6.6" | 72°45'6.9" | 2878.088 | Krystallinsk pyritt | S_78_5a | 2040 | 4.5 | 154 | 4.5 | 794 | 30 | 19 | 7 | 45 | 4480 | < 100 | < 0,10 | 0.01 | < 0,05 | 44.2 | 1 | 0.2 | < 1 | < 0,01 | 0.03 | 3.2 | > 20,00 | 0.5 | < 0,1 | 1.9 | < 4 | 1 | 53.8 | 0.02 | 0.014 | < 0,001 | < 0,001 | 0.08 | 0.038 | < 0,01 | < 0,001 | 0.094 | 46.2 | < 0,1 | < 0,001 | < 0,001 | < 0,001 | < 0,001 | 0.02 | 0.003 | 0.004 | < 0,001 | < 0,001 | 0.008 | < 0,001 | 48.7 | < 0,001 | < 0,002 | 0.05 | 0.001 | < 0,001 | < 0,001 | < 0,001 | < 0,01 | < 0,001 | < 0,001 | < 0,001 | 0.526

## QC
Report Number: A20-03250
Report Date: 30/3/2020
Analyte Symbol | Au | Ag | Ag | As | Cd | Cu | Mn | Mo | Ni | Pb | Zn | Zn | Ba | Ba | Bi | Ca | Cs | Cs | Fe | Ga | Ge | K | Sb | S | Se | Te | Tl | W | Total S | Al | As | Be | Bi | Ca | Co | Cr | Cs | Cu | Fe | K | Ga | Ge | In | Li | Mg | Mn | Mo | Nb | Ni | Pb | Re | S | Se | Sb | Si | Sn | Ta | Te | Th | Ti | Tl | U | W | Zn
Unit Symbol | ppb | ppm | ppm | ppm | ppm | ppm | ppm | ppm | ppm | ppm | ppm | ppm | ppm | ppm | ppm | % | ppm | ppm | % | ppm | ppm | % | ppm | % | ppm | ppm | ppm | ppm | % | % | % | % | % | % | % | % | % | % | % | % | % | % | % | % | % | % | % | % | % | % | % | % | % | % | % | % | % | % | % | % | % | % | % | %
Detection Limit | 5 | 0.2 | 5 | 2 | 0.5 | 1 | 2 | 2 | 1 | 2 | 1 | 50 | 1 | 100 | 0.1 | 0.01 | 0.05 | 2 | 0.02 | 1 | 0.1 | 0.01 | 0.2 | 0.001 | 0.1 | 0.1 | 0.1 | 4 | 0.01 | 0.01 | 0.001 | 0.001 | 0.001 | 0.01 | 0.001 | 0.01 | 0.001 | 0.001 | 0.05 | 0.1 | 0.001 | 0.001 | 0.001 | 0.001 | 0.01 | 0.001 | 0.001 | 0.001 | 0.001 | 0.001 | 0.001 | 0.01 | 0.001 | 0.002 | 0.01 | 0.001 | 0.001 | 0.001 | 0.001 | 0.01 | 0.001 | 0.001 | 0.001 | 0.001
Analysis Method | INAA | AR-ICP | INAA | INAA | AR-ICP | AR-ICP | AR-ICP | AR-ICP | AR-ICP | AR-ICP | AR-ICP | INAA | AR-ICP | INAA | AR-MS | AR-ICP | AR-MS | INAA | INAA | AR-MS | AR-MS | AR-ICP | INAA | AR-ICP | AR-MS | AR-MS | AR-MS | INAA | CS | FUS-Na2O2 | FUS-MS-Na2O2 | FUS-MS-Na2O2 | FUS-MS-Na2O2 | FUS-Na2O2 | FUS-MS-Na2O2 | FUS-MS-Na2O2 | FUS-MS-Na2O2 | FUS-MS-Na2O2 | FUS-Na2O2 | FUS-Na2O2 | FUS-MS-Na2O2 | FUS-MS-Na2O2 | FUS-MS-Na2O2 | FUS-MS-Na2O2 | FUS-Na2O2 | FUS-MS-Na2O2 | FUS-MS-Na2O2 | FUS-MS-Na2O2 | FUS-MS-Na2O2 | FUS-MS-Na2O2 | FUS-MS-Na2O2 | FUS-Na2O2 | FUS-MS-Na2O2 | FUS-MS-Na2O2 | FUS-Na2O2 | FUS-MS-Na2O2 | FUS-MS-Na2O2 | FUS-MS-Na2O2 | FUS-MS-Na2O2 | FUS-Na2O2 | FUS-MS-Na2O2 | FUS-MS-Na2O2 | FUS-MS-Na2O2 | FUS-MS-Na2O2
PTM-1a Meas | [30 empty] | 0.214 |  |  |  | 1.95 |  |  | 25.1 | [10 empty] | 46.7 |  |  | 22.6
PTM-1a Cert | [30 empty] | 0.22 |  |  |  | 2.05 |  |  | 24.96 | [10 empty] | 47.44 |  |  | 22.4
CD-1 Meas | [30 empty] | 0.669 | [22 empty] | 3.49
CD-1 Cert | [30 empty] | 0.66 | [22 empty] | 3.57
BaSO4 Meas | [28 empty] | 13.6
BaSO4 Cert | [28 empty] | 14
NIST 696 Meas | [29 empty] | 28.2
NIST 696 Cert | [29 empty] | 28.9
DTS-2b Meas | [29 empty] | 0.22 |  |  |  | 0.12 | [10 empty] | 30.9 | [9 empty] | 18.6
DTS-2b Cert | [29 empty] | 0.24 |  |  |  | 0.09 | [10 empty] | 29.8 | [9 empty] | 18.4
GBW 07239 (NCS DC 70007) Meas | [30 empty] | < 0.001 |  | < 0.001 |  | 0.001 |  |  | 0.005 |  |  | 0.002 | 0.001 |  |  |  | 1.13 | 0.101 |  | 0.002 | 0.002 | [5 empty] | 0.003 | [6 empty] | 0.101 | 0.013
GBW 07239 (NCS DC 70007) Cert | [30 empty] | 0.0001 |  | 0.0001 |  | 0.00135 |  |  | 0.005 |  |  | 0.002 | 0.00124 |  |  |  | 1.15 | 0.11 |  | 0.00209 | 0.003 | [5 empty] | 0.003 | [6 empty] | 0.1 | 0.012
Oreas 74a (Fusion) Meas | [30 empty] | 0.005 |  |  |  | 0.055 | 0.18 |  | 0.12 | 13.7 | [9 empty] | 3.11 |  |  | 7.41 |  |  | 15.2
Oreas 74a (Fusion) Cert | [30 empty] | 0.005 |  |  |  | 0.058 | 0.18 |  | 0.124 | 13.7 | [9 empty] | 3.24 |  |  | 7.25 |  |  | 15.14
MP-1b Meas |  | 46.4 | < 5 | 22500 | 508 | > 10000 |  | 256 |  | > 5000 | > 10000 | > 100000 |  |  |  | 2.16 |  |  | 8.63 |  |  |  |  | 11.01 |  |  |  | 1080 |  |  | 2.31 |  | 0.089 | 2.45 |  |  |  | 3.05 | 8.19 |  |  |  | 0.059 |  | 0.03 |  | 0.029 |  |  | 2.09 |  | 13.5 |  |  | 17.2 | 1.59 | [6 empty] | 0.105 | 16.1
MP-1b Cert |  | 47 | 50 | 23000 | 527 | 30700 |  | 285 |  | 20900 | 167000 | 167000 |  |  |  | 2.47 |  |  | 8.19 |  |  |  |  | 13.79 |  |  |  | 1100 |  |  | 2.3 |  | 0.0954 | 2.47 |  |  |  | 3.07 | 8.19 |  |  |  | 0.0565 |  | 0.024 |  | 0.029 |  |  | 2.09 |  | 13.79 |  |  | 16.79 | 1.61 | [6 empty] | 0.11 | 16.7
SGR-1b Meas | [28 empty] | 1.61
SGR-1b Cert | [28 empty] | 1.53
OREAS 101a (Fusion) Meas | [34 empty] | 0.004 |  |  | 0.043 | 11.2 | 2.4 |  |  |  |  | 1.2 | 0.096 | 0.002 | [11 empty] | 0.004 | 0.39 |  | 0.041
OREAS 101a (Fusion) Cert | [37 empty] | 0.043 | 11.06 | 2.34 |  |  |  |  | 1.23 | 0.096 | [13 empty] | 0.395
NCS DC73304 (GBW 07106) Meas | [51 empty] | 0.08 |  |  | 40.5 |  |  |  |  | 0.16
NCS DC73304 (GBW 07106) Cert | [51 empty] | 0.09 |  |  | 42.24 |  |  |  |  | 0.16
AMIS 0129 Meas | [38 empty] | 42.5 | [6 empty] | 0.255 | [8 empty] | 4.56 |  |  |  |  | 13.6
AMIS 0129 Cert | [38 empty] | 43.573 | [6 empty] | 0.28 | [8 empty] | 4.47 |  |  |  |  | 13.75
NCS DC86314 Meas | [36 empty] | 0.278 | [6 empty] | 1.9 | [11 empty] | 0.015 | [6 empty] | 0.007
NCS DC86314 Cert | [36 empty] | 0.283 | [6 empty] | 1.81
CPB-2 Meas | [29 empty] | 0.07 | [8 empty] | 6.9 | [5 empty] | 0.07
CPB-2 Cert | [29 empty] | 0.074 | [8 empty] | 7.065 | [5 empty] | 0.0683
GS311-4 Meas | [28 empty] | 0.55
GS311-4 Cert | [28 empty] | 0.54
CZN-4 Meas | [29 empty] | 0.08 | 0.036 |  |  |  | 0.009 |  |  | 0.403 | [11 empty] | 0.187 |  | 33.6 | 0.011 |  | 0.3 | [8 empty] | 55.9
CZN-4 Cert | [29 empty] | 0.0715 | 0.0356 |  |  |  | 0.009 |  |  | 0.403 | [11 empty] | 0.1861 |  | 33.07 |  |  | 0.295 | [8 empty] | 55.07
OREAS 45d (Aqua Regia) Meas | [5 empty] | 354 | 402 |  | 208 | 15 | 34 |  | 82 |  | 0.27 | 0.09 |  |  |  | 16 |  | 0.12 |  | 0.041
OREAS 45d (Aqua Regia) Cert | [5 empty] | 345 | 400 |  | 176 | 17 | 30.6 |  | 80 |  | 0.3 | 0.09 |  |  |  | 17.9 |  | 0.097 |  | 0.045
NCS DC19014 Meas | [38 empty] | 53.2 | [12 empty] | 0.09
NCS DC19014 Cert | [38 empty] | 53.92 | [12 empty] | 0.064
MP 2a Meas |  |  | < 5 | [8 empty] | 5300 |  | < 100 |  |  |  | < 2 | 5.45 | [8 empty] | 3090
MP 2a Cert |  |  | 4.82 | [8 empty] | 5660 |  | 12.3 |  |  |  | 5.78 | 5 | [8 empty] | 3380
OREAS 922 (AQUA REGIA) Meas |  | 0.7 |  |  | < 0.5 | 2310 | 775 | < 2 | 33 | 59 | 268 |  | 84 |  | 10.3 | 0.4 | 1.97 |  |  | 8 | < 0.1 | 0.5 |  | 0.383 | 3.2 |  | 0.2
OREAS 922 (AQUA REGIA) Cert |  | 0.851 |  |  | 0.28 | 2176 | 730 | 0.69 | 34.3 | 60 | 256 |  | 70 |  | 10.3 | 0.324 | 1.76 |  |  | 7.62 | 0.1 | 0.376 |  | 0.386 | 3.44 |  | 0.14
OREAS 923 (AQUA REGIA) Meas |  | 1.8 |  |  | < 0.5 | 4400 | 871 | < 2 | 31 | 79 | 346 |  | 59 |  |  | 0.38 | [5 empty] | 0.37 |  | 0.689
OREAS 923 (AQUA REGIA) Cert |  | 1.62 |  |  | 0.4 | 4248 | 850 | 0.84 | 32.7 | 81 | 335 |  | 54 |  |  | 0.326 | [5 empty] | 0.322 |  | 0.684
Oreas 96 (Aqua Regia) Meas |  | 10.7 |  |  |  | > 10000 |  |  |  | 90 | 412 | [12 empty] | 3.867
Oreas 96 (Aqua Regia) Cert |  | 11.5 |  |  |  | 39100 |  |  |  | 100 | 448 | [12 empty] | 4.38
OREAS 520 (Aqua Regia) Meas | [5 empty] | 2800 | 2040 | 56 | 64 | 3 | 18 |  |  |  | 3.29 | 3.31 | 0.48 |  |  | 12 | 0.3 | 0.52 |  | 0.927 | 1.3 | 0.3 | < 0.1
OREAS 520 (Aqua Regia) Cert | [5 empty] | 2960 | 2280 | 62 | 73 | 5.22 | 20.7 |  |  |  | 2.9 | 3.84 | 0.57 |  |  | 13.7 | 0.25 | 0.506 |  | 1.03 | 1.73 | 0.33 | 0.09
OREAS 621 (Peroxide Fusion) Meas | [29 empty] | 6.66 | 0.008 | < 0.001 | < 0.001 | 2.01 | 0.003 | < 0.01 | < 0.001 | 0.366 | 3.83 | 2.2 | 0.002 |  | < 0.001 |  | 0.51 | 0.054 | 0.001 | < 0.001 |  | 1.4 |  | 4.4 |  | 0.014 | 28.1 |  |  |  | < 0.001 | 0.18 | < 0.001 | < 0.001 | < 0.001 | 5
OREAS 621 (Peroxide Fusion) Cert | [29 empty] | 6.63 | 0.009 | 0.0002 | 0.0004 | 2 | 0.003 | 0.005 | 0.0004 | 0.368 | 3.71 | 2.23 | 0.003 |  | 0.0002 |  | 0.516 | 0.055 | 0.001 | 0.001 |  | 1.33 |  | 4.51 |  | 0.0146 | 28.1 |  |  |  | 0.0009 | 0.181 | 0.0002 | 0.0003 | 0.0003 | 5.22
OREAS 907 (Aqua Regia) Meas |  | 1.4 |  |  | < 0.5 | 6230 | 345 | 5 | 3 | 34 | 147 |  | 238 |  | 22.9 | 0.27 | 1.41 |  |  | 15 |  | 0.37 |  | 0.064 | 8.5 | 0.3 | 0.2
OREAS 907 (Aqua Regia) Cert |  | 1.3 |  |  | 0.54 | 6370 | 330 | 5.64 | 4.74 | 34.1 | 139 |  | 225 |  | 22.3 | 0.28 | 1.17 |  |  | 14.7 |  | 0.286 |  | 0.066 | 9.05 | 0.23 | 0.12
CCU-1e Meas | [29 empty] | 0.14 | 0.11 |  |  |  | 0.03 |  |  | 23.2 | 31 | [5 empty] | 0.73 | 0.01 |  |  |  | 0.705 |  | 35 |  | 0.011 |  |  |  | 0.007 |  |  | < 0.001 |  |  | 2.9
CCU-1e Cert | [29 empty] | 0.139 | 0.101 |  |  |  | 0.0301 |  |  | 22.9 | 30.7 | [5 empty] | 0.706 | 0.0096 |  |  |  | 0.703 |  | 35.3 |  | 0.0104 |  |  |  | 0.00618 |  |  | 0.000269 |  |  | 3.02
NCS DC28220 Meas | [38 empty] | 68.8 | [12 empty] | 0.01
NCS DC28220 Cert | [38 empty] | 69 | [12 empty] | 0.011
OREAS 905 (INAA) Meas | 430 |  |  | 36 | [7 empty] | 140 |  | 2400 |  |  |  | 7 | 4.18 |  |  |  | 2.2 |  |  |  |  | < 4
OREAS 905 (INAA) Cert | 391 |  |  | 36.2 | [7 empty] | 139 |  | 2800 |  |  |  | 7.1 | 4.23 |  |  |  | 1.96 |  |  |  |  | 3.02
Oreas 621 (Aqua Regia) Meas |  | 70.8 |  |  | 281 | 3630 | 526 | 12 | 22 | > 5000 | > 10000 |  |  |  | 4.24 | 1.58 | 1.02 |  |  | 9 |  | 0.38 |  | 4.52 | 4.8 |  | 0.8
Oreas 621 (Aqua Regia) Cert |  | 68 |  |  | 278 | 3660 | 520 | 13.3 | 25.8 | 13600 | 51700 |  |  |  | 3.85 | 1.65 | 1.01 |  |  | 9.29 |  | 0.333 |  | 4.5 | 5.64 |  | 0.77
Oreas 621 (Aqua Regia) Meas |  | 71.5 |  |  | 285 | 3680 | 544 | 14 | 23 | > 5000 | > 10000 |  |  |  |  | 1.6 | [5 empty] | 0.36 |  | 4.753
Oreas 621 (Aqua Regia) Cert |  | 68 |  |  | 278 | 3660 | 520 | 13.3 | 25.8 | 13600 | 51700 |  |  |  |  | 1.65 | [5 empty] | 0.333 |  | 4.5
NCS DC71307 Meas | [38 empty] | 43.9
NCS DC71307 Cert | [38 empty] | 46.1
OREAS 263 (Aqua Regia) Meas |  | 0.2 |  |  | < 0.5 | 87 | 504 | < 2 | 69 | 35 | 132 |  | 191 |  |  | 1.01 | [5 empty] | 0.4 |  | 0.121
OREAS 263 (Aqua Regia) Cert |  | 0.285 |  |  | 0.27 | 87 | 490 | 0.57 | 72 | 34 | 127 |  | 175 |  |  | 1.03 | [5 empty] | 0.288 |  | 0.126
GS316-3 Meas | [28 empty] | 0.35
GS316-3 Cert | [28 empty] | 0.34
OREAS 130 (Aqua Regia) Meas |  | 6.2 |  |  | 28.4 | 229 | 1600 | < 2 | 29 | 1280 | > 10000 |  |  |  | 3.24 | 1.62 | 2.62 |  |  | 4 |  | 0.53 |  | 5.387 |  | 0.2 | 4.9
OREAS 130 (Aqua Regia) Cert |  | 6.27 |  |  | 28.8 | 226 | 1630 | 8.25 | 35.2 | 1300 | 16900 |  |  |  | 3.05 | 1.81 | 2.96 |  |  | 4.78 |  | 0.5 |  | 6.02 |  | 0.17 | 5.92
OREAS 153b (Aqua Regia) Meas |  | 1.4 |  |  | < 0.5 | 6550 | 256 | 155 | 9 | 11 | 116 |  | 29 |  | 1.76 | 1.25 | 0.22 |  |  | 7 |  | 0.4 |  | 1.226 | 10.4 | 0.2 | < 0.1
OREAS 153b (Aqua Regia) Cert |  | 1.4 |  |  | 0.24 | 6700 | 240 | 156 | 11.1 | 12.4 | 118 |  | 22.8 |  | 1.81 | 1.32 | 0.26 |  |  | 8.06 |  | 0.365 |  | 1.27 | 10.5 | 0.25 | 0.064
Oreas 623 (Aqua Regia) Meas |  | 18.8 |  |  | 49.1 | > 10000 | 509 | 6 | 11 | 2300 | 9240 |  |  |  | 18.5 | 0.96 | 0.74 |  |  | 12 |  | 0.18 |  | 8.615 | 18.9 | 0.5 | 0.3
Oreas 623 (Aqua Regia) Cert |  | 20.4 |  |  | 52 | 17200 | 570 | 8.38 | 15.6 | 2520 | 10100 |  |  |  | 16.9 | 1.09 | 0.75 |  |  | 11.9 |  | 0.175 |  | 8.75 | 18.6 | 0.57 | 0.26
Oreas 623 (Aqua Regia) Meas |  | 19.2 |  |  | 48.6 | > 10000 | 514 | 7 | 12 | 2270 | 9030 |  |  |  |  | 0.94 | [5 empty] | 0.19 |  | 8.457
Oreas 623 (Aqua Regia) Cert |  | 20.4 |  |  | 52 | 17200 | 570 | 8.38 | 15.6 | 2520 | 10100 |  |  |  |  | 1.09 | [5 empty] | 0.175 |  | 8.75
OREAS 680 (Peroxide Fusion) Meas | [29 empty] | 7.13 | 0.011 |  | < 0.001 | 5.52 | 0.032 | 0.21 | < 0.001 | 0.896 | 11.9 | 1.3 | 0.002 |  |  | 0.002 | 3.66 | 0.121 |  | < 0.001 | 2.1 | 0.258 |  | 5.1 |  | < 0.002 | 20.5 |  |  |  | < 0.001 | 0.51 |  | < 0.001 |  | 0.232
OREAS 680 (Peroxide Fusion) Cert | [29 empty] | 7.19 | 0.012 |  | 0.000166 | 5.8 | 0.0334 | 0.214 | 0.000394 | 0.904 | 11.9 | 1.29 | 0.00165 |  |  | 0.00145 | 3.71 | 0.124 |  | 0.000509 | 2.15 | 0.258 |  | 5.14 |  | 0.00197 | 20.6 |  |  |  | 0.000673 | 0.523 |  | 0.000155 |  | 0.232
S_76_9_a Orig | [29 empty] | 0.2 | 0.006 | < 0.001 | < 0.001 | 0.46 | < 0.001 | < 0.01 | < 0.001 | 0.004 | 41.6 | 0.2 | < 0.001 | 0.001 | < 0.001 | 0.002 | 0.26 | 0.293 | 0.01 | < 0.001 | 0.005 | 0.002 | < 0.001 | 0.53 | < 0.001 | < 0.002 | 4.09 | < 0.001 | < 0.001 | < 0.001 | < 0.001 | < 0.01 | < 0.001 | 0.001 | < 0.001 | 0.026
S_76_9_a Dup | [29 empty] | 0.2 | 0.006 | < 0.001 | < 0.001 | 0.47 | < 0.001 | < 0.01 | < 0.001 | 0.003 | 42 | 0.2 | < 0.001 | < 0.001 | < 0.001 | < 0.001 | 0.26 | 0.294 | 0.009 | < 0.001 | < 0.001 | 0.002 | < 0.001 | 0.59 | < 0.001 | < 0.002 | 4.09 | < 0.001 | < 0.001 | < 0.001 | < 0.001 | < 0.01 | < 0.001 | 0.001 | < 0.001 | 0.024
Method Blank |  | < 0.2 |  |  | < 0.5 | 2 | < 2 | < 2 | < 1 | < 2 | 2 |  | 6 |  |  | < 0.01 | [5 empty] | < 0.01 |  | < 0.001
Method Blank |  | < 0.2 |  |  | < 0.5 | 1 | < 2 | < 2 | < 1 | < 2 | < 1 |  | 6 |  | < 0.10 | < 0.01 | < 0.05 |  |  | < 1 | < 0.1 | < 0.01 |  | < 0.001 | 0.3 | < 0.1 | < 0.1
Method Blank | [29 empty] | < 0.01 | < 0.001 | < 0.001 | < 0.001 | < 0.01 | < 0.001 | < 0.01 | < 0.001 | < 0.001 | < 0.05 | < 0.1 | < 0.001 | < 0.001 | < 0.001 | < 0.001 | < 0.01 | < 0.001 | < 0.001 | < 0.001 | < 0.001 | < 0.001 | < 0.001 | 0.01 | 0.002 | < 0.002 | < 0.01 | < 0.001 | < 0.001 | < 0.001 | < 0.001 | < 0.01 | < 0.001 | < 0.001 | < 0.001 | < 0.001
Method Blank | [29 empty] | < 0.01 |  |  |  | < 0.01 |  |  |  |  | < 0.05 | < 0.1 |  |  |  |  | < 0.01 | [6 empty] | < 0.01 |  |  | < 0.01 |  |  |  |  | < 0.01