## Results
Analyses of samples collected on the Mohn Ridge in 2020
Analyte Symbol | [7 empty] | Ag | Au | Co | Cu | Cu | Fe | Fe | Pb | Pb | S | S | Total S | Zn | Zn | As | As | Ba | Be | Bi | Bi | Cd | Cs | Cs | Cr | Ga | Ga | Ge | Ge | Hg | In | Li | Mn | Mn | Mo | Mo | Ni | Ni | Nb | Re | Sb | Sb | Sn | Se | Se | Ta | Ti | Te | Te | Th | Tl | Tl | U | W | W | Si | Al | Mg | Ca | Ca | Na | K | K
Unit Symbol | [7 empty] | ppm | ppb | % | ppm | % | % | % | ppm | % | % | % | % | ppm | % | ppm | % | ppm | % | ppm | % | ppm | ppm | % | % | ppm | % | ppm | % | ppm | % | % | ppm | % | ppm | % | ppm | % | % | % | % | ppm | % | ppm | % | % | % | ppm | % | % | ppm | % | % | ppm | % | % | % | % | % | % | % | % | %
Detection Limit |  | WGS84 | [5 empty] | 0.2 | 5 | 0.001 | 1 | 0.001 | 0.02 | 0.05 | 2 | 0.001 | 0.01 | 0.001 | 0.01 | 1 | 0.001 | 2 | 0.001 | 100 | 0.001 | 0.1 | 0.001 | 0.5 | 0.05 | 0.001 | 0.01 | 1 | 0.001 | 0.1 | 0.001 | 1 | 0.001 | 0.001 | 2 | 0.001 | 2 | 0.001 | 1 | 0.001 | 0.001 | 0.001 | 0.002 | 0.2 | 0.001 | 0.1 | 0.001 | 0.001 | 0.01 | 0.1 | 0.001 | 0.001 | 0.1 | 0.001 | 0.001 | 4 | 0.001 | 0.01 | 0.01 | 0.01 | 0.01 | 0.01 | 0.01 | 0.1 | 0.01
Sample_name | Location | Lon_DMS | Lat_DMS | Depth | Depth, bathymetry adjusted | Sample information | Analysis Method | MULT INAA / AR-ICP | INAA | FUS-MS-Na2O2 | AR-ICP | FUS-MS-Na2O2 | INAA | FUS-Na2O2 | AR-ICP | FUS-MS-Na2O2 | FUS-Na2O2 | AR-ICP | CS | MULT INAA / AR-ICP | FUS-MS-Na2O2 | INAA | FUS-MS-Na2O2 | MULT INAA / AR-ICP | FUS-MS-Na2O2 | AR-MS | FUS-MS-Na2O2 | AR-ICP | MULT INAA / AR-ICP-MS | FUS-MS-Na2O2 | FUS-MS-Na2O2 | AR-MS | FUS-MS-Na2O2 | AR-MS | FUS-MS-Na2O2 | INAA | FUS-MS-Na2O2 | FUS-MS-Na2O2 | AR-ICP | FUS-MS-Na2O2 | AR-ICP | FUS-MS-Na2O2 | MULT INAA / AR-ICP | FUS-MS-Na2O2 | FUS-MS-Na2O2 | FUS-MS-Na2O2 | FUS-MS-Na2O2 | INAA | FUS-MS-Na2O2 | MULT INAA / AR-ICP-MS | FUS-MS-Na2O2 | FUS-MS-Na2O2 | FUS-Na2O2 | AR-MS | FUS-MS-Na2O2 | FUS-MS-Na2O2 | AR-MS | FUS-MS-Na2O2 | FUS-MS-Na2O2 | INAA | FUS-MS-Na2O2 | FUS-Na2O2 | FUS-Na2O2 | FUS-Na2O2 | FUS-Na2O2 | AR-ICP | INAA | FUS-Na2O2 | AR-ICP
S17 | Mohns Treasure - MS2 | 7°12'53.3" | 73°27'22.1" | 2845 | 2825 | Chimney with Pyrite replacement | S17 | 32.7 | 2780 | 0.001 | 5250 | 0.579 | 30.4 | 28.8 | 127 | 0.015 | 32.4 | > 20.00 | 34.2 | 92800 | 8.74 | 249 | 0.025 | < 100 | < 0.001 | < 0.10 | < 0.001 | 123 | 0.33 | < 0.001 | < 0.01 | 48 | 0.005 | 25.5 | 0.004 | 3 | < 0.001 | 0.003 | 614 | 0.074 | 16 | 0.002 | 14 | 0.005 | < 0.001 | < 0.001 | 0.009 | 88.8 | 0.008 | 5.6 | < 0.001 | < 0.001 | < 0.01 | 0.4 | < 0.001 | < 0.001 | 11 | 0.001 | < 0.001 | < 4 | < 0.001 | 6.73 | 0.04 | 0.19 | 0.37 | 0.34 | 0.34 | < 0.1 | 0.04
S18 | Mohns Treasure - MS2 | 7°12'54" | 73°27'22.5" | 2844 | 2819 | Chimney with Pyrite replacement | S18 | 21 | 312 | < 0.001 | 254 | 0.027 | 26.7 | 24.1 | 176 | 0.02 | 25.8 | > 20.00 | 30.3 | 10800 | 1 | 224 | 0.023 | < 100 | < 0.001 | < 0.10 | < 0.001 | 7.6 | 0.4 | < 0.001 | < 0.01 | 3 | < 0.001 | 3.5 | 0.001 | 8 | < 0.001 | < 0.001 | 477 | 0.05 | 16 | 0.002 | 3 | 0.004 | < 0.001 | < 0.001 | 0.004 | 38.1 | < 0.001 | 1.6 | < 0.001 | < 0.001 | < 0.01 | < 0.1 | < 0.001 | < 0.001 | 22.5 | 0.003 | < 0.001 | < 4 | < 0.001 | 14.8 | 0.06 | 0.12 | 0.09 | 0.1 | 0.41 | < 0.1 | 0.02
S19 | Mohns Treasure - MS2 | 7°12'54.5" | 73°27'22.4" | 2842 | 2824 | Chimney with Pyrite replacement | S19 | 189 | 5480 | 0.007 | > 10000 | 1.15 | 24.8 | 23.8 | 421 | 0.047 | 27.6 | > 20.00 | 30.6 | 49500 | 4.66 | 359 | 0.036 | < 100 | < 0.001 | < 0.10 | < 0.001 | 67.1 | 0.39 | < 0.001 | < 0.01 | 24 | 0.003 | 18.4 | 0.007 | 4 | < 0.001 | < 0.001 | 142 | 0.017 | 15 | 0.002 | 12 | 0.002 | < 0.001 | < 0.001 | 0.013 | 132 | 0.002 | 3.6 | < 0.001 | < 0.001 | < 0.01 | 0.3 | < 0.001 | < 0.001 | 9 | 0.001 | < 0.001 | < 4 | < 0.001 | 14.3 | 0.08 | 0.08 | < 0.01 | 0.03 | 0.66 | < 0.1 | 0.03
S20 | Mohns Treasure - MS2 | 7°12'56.7" | 73°27'20.4" | 2881 | 2866 | Chimney remnants with iron oxide | S20 | 2.2 | 156 | 0.007 | 1970 | 0.218 | 44.5 | 49.5 | 18 | 0.003 | 23.7 | 16.53 | 23.6 | 269 | 0.033 | 46 | 0.005 | < 100 | < 0.001 | 0.6 | < 0.001 | < 0.5 | 0.1 | < 0.001 | < 0.01 | 10 | 0.001 | 1 | < 0.001 | < 1 | < 0.001 | < 0.001 | 267 | 0.034 | 114 | 0.015 | 20 | 0.006 | < 0.001 | < 0.001 | < 0.002 | 3.8 | < 0.001 | 6.9 | < 0.001 | < 0.001 | < 0.01 | 0.4 | < 0.001 | < 0.001 | 0.2 | < 0.001 | < 0.001 | < 4 | < 0.001 | 1.31 | 0.67 | 0.11 | 0.04 | 0.07 | 0.26 | 0.6 | 0.35
S22 | Mohns Treasure - MS2 | 7°12'55.8" | 73°27'20.8" | 2873 | 2853 | Chimney fragment, very heavy | S22 | 2.6 | 492 | 0.011 | 2640 | 0.272 | 23.4 | 21.6 | 23 | 0.003 | 11.1 | 12.95 | 15 | 350 | 0.043 | 35 | 0.004 | < 100 | < 0.001 | 0.24 | < 0.001 | < 0.5 | 0.08 | < 0.001 | 0.05 | 2 | < 0.001 | 0.2 | < 0.001 | < 1 | < 0.001 | < 0.001 | 944 | 0.104 | 95 | 0.011 | 119 | 0.015 | < 0.001 | < 0.001 | < 0.002 | 2.2 | < 0.001 | 6 | < 0.001 | < 0.001 | 0.02 | 0.5 | < 0.001 | < 0.001 | 0.2 | < 0.001 | 0.003 | < 4 | < 0.001 | 20.3 | 0.16 | 0.09 | 0.03 | 0.04 | 0.18 | < 0.1 | 0.01
S23 | Mohns Treasure - MS2 | 7°12'55.9" | 73°27'20.1" | 2871 | 2864 | Chimney structure, covered with iron oxides or hydroxides | S23 | 0.3 | 176 | 0.016 | 5880 | 0.601 | 25.5 | 30.5 | 61 | 0.008 | 0.8 | 0.515 | 0.68 | 820 | 0.1 | 167 | 0.016 | < 100 | < 0.001 | 0.37 | < 0.001 | < 0.5 | 0.78 | < 0.001 | < 0.01 | 4 | < 0.001 | 1.1 | < 0.001 | < 1 | < 0.001 | 0.004 | 1470 | 0.174 | 34 | 0.004 | 23 | 0.006 | < 0.001 | < 0.001 | < 0.002 | 3.5 | < 0.001 | 2.6 | < 0.001 | < 0.001 | 0.07 | 0.5 | < 0.001 | < 0.001 | 0.4 | < 0.001 | 0.002 | < 4 | < 0.001 | 10.7 | 8.15 | 0.47 | 0.38 | 0.29 | 1.09 | 0.4 | 0.2
S24 | Mohns Treasure - MS2 | 7°12'57.5" | 73°27'20.8" | 2871 | 2862 | Vent structure fragment covered with iron oxides | S24 | 1.2 | 1080 | 0.041 | > 10000 | 1.07 | 49.3 | 52.8 | 14 | 0.003 | 1.98 | 1.254 | 2.05 | 429 | 0.063 | 274 | 0.028 | < 100 | < 0.001 | 1.97 | < 0.001 | 0.8 | 0.2 | < 0.001 | < 0.01 | 8 | < 0.001 | 0.8 | < 0.001 | < 1 | < 0.001 | 0.001 | 388 | 0.048 | 325 | 0.043 | 18 | 0.005 | < 0.001 | < 0.001 | < 0.002 | 10.3 | < 0.001 | 38 | < 0.001 | < 0.001 | 0.03 | 2 | < 0.001 | < 0.001 | 0.9 | < 0.001 | 0.002 | < 4 | < 0.001 | 1.78 | 0.36 | 0.51 | 0.27 | 0.25 | 0.54 | < 0.1 | 0.03
S25 | Mohns Treasure - MS2 | 7°12'54.3" | 73°27'21" | 2865 | 2841 | Chimney structure fragment, outer chimney? | S25 | 1 | 101 | 0.01 | 6810 | 0.725 | 30.4 | 34.4 | 37 | 0.006 | 0.69 | 0.52 | 0.69 | 1080 | 0.141 | 233 | 0.023 | 100 | < 0.001 | 0.21 | < 0.001 | 0.9 | 0.38 | < 0.001 | < 0.01 | 2 | < 0.001 | 1 | < 0.001 | < 1 | < 0.001 | 0.002 | 1390 | 0.174 | 35 | 0.005 | 31 | 0.005 | < 0.001 | < 0.001 | < 0.002 | 4.8 | < 0.001 | 1.8 | < 0.001 | < 0.001 | 0.03 | 0.6 | < 0.001 | < 0.001 | 0.6 | < 0.001 | 0.003 | < 4 | < 0.001 | 5.01 | 5.86 | 0.49 | 0.63 | 0.5 | 1.01 | 0.2 | 0.1
S26 | Mohns Treasure - MS2 | 7°12'54.9" | 73°27'21" | 2866 | 2844 | Chimney structure, lots of pyrite | S26 | 2.5 | 649 | 0.003 | 1120 | 0.12 | 29.3 | 27.3 | 22 | 0.004 | 28.8 | > 20.00 | 33.7 | 139 | 0.017 | 106 | 0.011 | < 100 | < 0.001 | 0.2 | < 0.001 | < 0.5 | 0.14 | < 0.001 | < 0.01 | < 1 | < 0.001 | 1 | < 0.001 | 9 | < 0.001 | < 0.001 | 458 | 0.06 | 66 | 0.009 | 9 | 0.002 | < 0.001 | < 0.001 | < 0.002 | 3.7 | < 0.001 | 6.2 | < 0.001 | < 0.001 | < 0.01 | 0.3 | < 0.001 | < 0.001 | 19.4 | 0.003 | < 0.001 | < 4 | < 0.001 | 12.8 | 0.05 | 0.03 | < 0.01 | 0.02 | 0.22 | < 0.1 | 0.01
S27 | Mohns Treasure - MS2 | 7°12'52.6" | 73°27'20.6" | 2855 | 2838 | Chimney structure fragment with lots of pyrite | S27 | 18.7 | 3970 | 0.19 | 3450 | 0.446 | 39 | 37.2 | 105 | 0.015 | 33 | > 20.00 | 36.9 | 182 | 0.023 | 234 | 0.024 | < 100 | < 0.001 | 5.26 | < 0.001 | < 0.5 | 0.15 | < 0.001 | < 0.01 | < 1 | < 0.001 | 0.4 | < 0.001 | < 1 | < 0.001 | < 0.001 | 43 | 0.006 | 73 | 0.009 | 8 | 0.002 | < 0.001 | < 0.001 | < 0.002 | 15 | < 0.001 | 5.7 | 0.008 | < 0.001 | < 0.01 | 1 | < 0.001 | < 0.001 | 1.9 | < 0.001 | < 0.001 | < 4 | < 0.001 | 4.39 | 0.05 | 0.08 | 0.03 | 0.04 | 0.53 | < 0.1 | 0.02
S28 | Mohns Treasure - MS2 | 7°12'51.7" | 73°27'20.9" | 2849 | 2825 | Chimney, heavily pyritized, sulfates, FeO2 | S28 | 1.7 | 261 | < 0.001 | 51 | 0.006 | 41.5 | 36.6 | 24 | 0.004 | 40.8 | > 20.00 | 49.3 | 1090 | 0.12 | 115 | 0.012 | < 100 | < 0.001 | < 0.10 | < 0.001 | 1.3 | < 0.05 | < 0.001 | < 0.01 | 4 | < 0.001 | 2 | < 0.001 | 13 | < 0.001 | < 0.001 | 167 | 0.029 | 18 | 0.003 | 6 | 0.003 | < 0.001 | < 0.001 | < 0.002 | 3.6 | < 0.001 | 0.9 | < 0.001 | < 0.001 | < 0.01 | < 0.1 | < 0.001 | < 0.001 | 21.2 | 0.006 | < 0.001 | < 4 | < 0.001 | 1.67 | 0.02 | 0.01 | < 0.01 | 0.01 | 0.06 | < 0.1 | < 0.01
S29 | Mohns Treasure - MS2 | 7°12'52.4" | 73°27'20.7" | 2845 | 2831 | Chimney fragment, black, lots of sulphides | S29 | 3.1 | 397 | 0.008 | > 10000 | 1.02 | 36.3 | 35.5 | 35 | 0.005 | 30.5 | > 20.00 | 33.2 | 103 | 0.012 | 58 | 0.006 | < 100 | < 0.001 | 0.46 | < 0.001 | 0.6 | 1.87 | < 0.001 | < 0.01 | 2 | < 0.001 | 0.3 | < 0.001 | < 1 | < 0.001 | < 0.001 | 634 | 0.074 | 52 | 0.007 | 12 | 0.003 | < 0.001 | < 0.001 | < 0.002 | 2.3 | < 0.001 | 1.3 | < 0.001 | < 0.001 | < 0.01 | 0.8 | < 0.001 | < 0.001 | 1.5 | < 0.001 | < 0.001 | < 4 | < 0.001 | 0.18 | 0.02 | 0.1 | 0.05 | 0.04 | 0.35 | < 0.1 | 0.01
S30 | Mohns Treasure - MS2 |  |  |  |  | Chimney, old, sulphides rich | S30 | 1.9 | 1500 | 0.022 | 650 | 0.066 | 17.9 | 17.2 | 7 | 0.001 | 9.93 | 11.65 | 12.3 | 44 | 0.005 | 137 | 0.013 | < 100 | < 0.001 | 0.42 | < 0.001 | < 0.5 | < 0.05 | < 0.001 | < 0.01 | < 1 | < 0.001 | 0.2 | < 0.001 | 1 | < 0.001 | < 0.001 | 131 | 0.015 | 28 | 0.003 | 6 | 0.002 | < 0.001 | < 0.001 | < 0.002 | 1.7 | < 0.001 | 45 | 0.005 | < 0.001 | < 0.01 | 0.8 | < 0.001 | < 0.001 | 1.6 | < 0.001 | 0.001 | < 4 | < 0.001 | 26.5 | 0.06 | 0.04 | 0.02 | 0.04 | 0.17 | < 0.1 | 0.01
S31 | Mohns Treasure - MS2 | 7°13'9.9" | 73°27'20.5" | 2895 | 2912 | Vent structure, heavily pyritized, sulphide rich | S31 | 6 | 1130 | 0.005 | 283 | 0.033 | 31 | 29.4 | 106 | 0.013 | 31.4 | > 20.00 | 34.5 | 355 | 0.042 | 152 | 0.016 | < 100 | < 0.001 | 1.09 | < 0.001 | 0.5 | < 0.05 | < 0.001 | < 0.01 | 1 | < 0.001 | 0.2 | < 0.001 | 3 | < 0.001 | < 0.001 | 281 | 0.035 | 49 | 0.007 | 7 | 0.006 | < 0.001 | < 0.001 | < 0.002 | 8.4 | 0.001 | 3.1 | 0.003 | < 0.001 | < 0.01 | 0.8 | < 0.001 | < 0.001 | 3.3 | 0.001 | < 0.001 | < 4 | < 0.001 | 12.2 | 0.03 | 0.08 | < 0.01 | 0.03 | 0.7 | < 0.1 | 0.05
S32 | Mohns Treasure - MS2 | 7°12'56.3" | 73°27'21" | 2895 | 2852 | Chimney structure fragment with iron oxides, yellow infill | S32 | 1 | 98 | 0.006 | 5100 | 0.57 | 47.9 | 52.9 | 61 | 0.009 | 1.39 | 0.825 | 1.27 | 1050 | 0.147 | 471 | 0.049 | < 100 | < 0.001 | 3.01 | < 0.001 | 1.5 | < 0.05 | < 0.001 | < 0.01 | 14 | 0.002 | 20.2 | 0.003 | 1 | < 0.001 | < 0.001 | 1050 | 0.14 | 366 | 0.048 | 20 | 0.005 | < 0.001 | < 0.001 | 0.005 | 39 | < 0.001 | 2.4 | < 0.001 | < 0.001 | 0.01 | 0.5 | < 0.001 | < 0.001 | 1 | < 0.001 | 0.002 | < 4 | < 0.001 | 0.99 | 0.21 | 0.19 | 0.15 | 0.12 | 0.34 | 0.5 | 0.27
S33 | Mohns Treasure - MS2 | 7°13'11.6" | 73°27'20.3" | 2893 | 2915 | Chimney structure fragment with iron rich coating | S33 | 548 | 9060 | < 0.001 | 8450 | 0.892 | 14.9 | 15.6 | 939 | 0.1 | 19.2 | 11.75 | 19.5 | 247000 | 24.4 | 546 | 0.058 | < 100 | < 0.001 | < 0.10 | < 0.001 | 352 | 0.13 | < 0.001 | < 0.01 | 237 | 0.023 | 47.5 | 0.011 | 6 | < 0.001 | < 0.001 | 518 | 0.053 | 83 | 0.009 | 6 | 0.003 | < 0.001 | < 0.001 | 0.067 | 595 | 0.041 | < 0.1 | < 0.001 | < 0.001 | < 0.01 | 0.2 | < 0.001 | < 0.001 | 6.6 | < 0.001 | < 0.001 | < 4 | < 0.001 | 14 | 0.17 | 0.23 | 0.34 | 0.34 | 0.76 | 0.1 | 0.04
S34 | Mohns Treasure - MS2 | 7°13'4.5" | 73°27'21" | 2890 | 2890 | Very brittle, light, porous chimeny structure | S34 | 349 | 11000 | 0.002 | 6090 | 0.657 | 17.5 | 17.8 | 1860 | 0.208 | 9.43 | 8.211 | 9.91 | 124000 | 12.2 | 545 | 0.054 | < 100 | < 0.001 | < 0.10 | < 0.001 | 206 | 0.19 | < 0.001 | < 0.01 | 101 | 0.01 | 8 | 0.007 | 10 | < 0.001 | < 0.001 | 1540 | 0.177 | 52 | 0.006 | 17 | 0.004 | < 0.001 | < 0.001 | 0.03 | 273 | 0.027 | 6.2 | 0.001 | < 0.001 | 0.01 | 0.5 | < 0.001 | < 0.001 | 19 | 0.002 | < 0.001 | < 4 | < 0.001 | 15.6 | 0.27 | 0.66 | 0.76 | 0.75 | 0.86 | 0.1 | 0.09
S37 | Mohns Treasure - MS2 | 7°13'0.7" | 73°27'20.6" | 2876 | 2883 | Sulphide rich pipe structure, FeO2, pyrite rich | S37 | 8.1 | 4530 | 0.01 | > 10000 | 1.33 | 10.7 | 9.22 | 23 | 0.003 | 8.1 | 9.191 | 9.99 | 943 | 0.089 | 40 | 0.004 | < 100 | < 0.001 | 0.34 | < 0.001 | 4.8 | 0.19 | < 0.001 | < 0.01 | 1 | < 0.001 | 0.2 | < 0.001 | 5 | < 0.001 | 0.001 | 56 | 0.006 | 48 | 0.005 | 11 | 0.004 | < 0.001 | < 0.001 | < 0.002 | 3.9 | < 0.001 | 9.7 | < 0.001 | < 0.001 | 0.02 | 0.5 | < 0.001 | < 0.001 | 7.3 | < 0.001 | < 0.001 | < 4 | < 0.001 | 25.9 | 0.05 | 0.03 | < 0.01 | 0.03 | 0.24 | < 0.1 | 0.01
S38 | Mohns Treasure - MS2 | 7°13'8" | 73°27'22.2" | 2869 | 2885 | Sulphide rich pipe structure, FeO2 | S38 | 0.5 | 656 | < 0.001 | 304 | 0.031 | 9.25 | 8.53 | 33 | 0.004 | 8.28 | 9.571 | 9.51 | 142 | 0.022 | 28 | 0.003 | < 100 | < 0.001 | 0.13 | < 0.001 | < 0.5 | 0.48 | < 0.001 | < 0.01 | 1 | < 0.001 | < 0.1 | < 0.001 | 5 | < 0.001 | < 0.001 | 533 | 0.046 | 15 | 0.002 | 5 | 0.002 | < 0.001 | < 0.001 | < 0.002 | 3.1 | < 0.001 | 0.9 | < 0.001 | < 0.001 | < 0.01 | < 0.1 | < 0.001 | < 0.001 | 14.8 | 0.002 | < 0.001 | < 4 | < 0.001 | 33.1 | 0.17 | 0.04 | < 0.01 | 0.02 | 0.26 | < 0.1 | 0.02
S39 | Mohns Treasure - MS2 | 7°12'55.3" | 73°27'22.3" | 2858 | 2830 | Black metal chimney, weak pyrite precipitation | S39 | 46.8 | 6090 | < 0.001 | 9170 | 0.882 | 22.3 | 25.9 | 586 | 0.065 | 17.7 | 13.38 | 15.7 | 20200 | 1.96 | 288 | 0.029 | < 100 | < 0.001 | 0.11 | < 0.001 | 25.7 | 0.31 | < 0.001 | < 0.01 | 66 | 0.007 | 42.4 | 0.007 | 5 | < 0.001 | < 0.001 | 823 | 0.092 | 65 | 0.008 | 12 | 0.003 | < 0.001 | < 0.001 | 0.02 | 186 | 0.027 | 2.8 | < 0.001 | < 0.001 | < 0.01 | 0.6 | < 0.001 | < 0.001 | 12 | 0.001 | < 0.001 | < 4 | < 0.001 | 22.3 | 0.2 | 0.27 | 0.16 | 0.17 | 1.05 | 0.1 | 0.05
S40 | Mohns Treasure - MS2 | 7°12'57.3" | 73°27'22.8" | 2851 | 2826 | Sulphide precipitate, with brecciated igneous fragments, pyrite rich | S40 | 3.4 | 135 | 0.005 | 3880 | 0.379 | 4.67 | 4.29 | 15 | 0.002 | 2.91 | 3.346 | 3.22 | 221 | 0.023 | 10 | 0.001 | < 100 | < 0.001 | 0.27 | < 0.001 | < 0.5 | < 0.05 | < 0.001 | < 0.01 | 2 | < 0.001 | 0.2 | < 0.001 | < 1 | < 0.001 | 0.002 | 126 | 0.014 | 11 | 0.001 | 6 | 0.003 | < 0.001 | < 0.001 | < 0.002 | 1.9 | < 0.001 | 20.5 | < 0.001 | < 0.001 | 0.17 | 0.9 | < 0.001 | < 0.001 | 0.1 | < 0.001 | < 0.001 | < 4 | < 0.001 | 39.1 | 0.35 | 0.08 | 0.03 | 0.05 | 0.4 | < 0.1 | 0.02
S41 | Mohns Treasure - MS2 | 7°12'56.9" | 73°27'22.1" | 2851 | 2840 | Sulphide precipitate rock | S41 | 8.4 | 1820 | 0.013 | 832 | 0.095 | 36.7 | 39 | 37 | 0.005 | 38.6 | > 20.00 | 39 | 406 | 0.051 | 126 | 0.013 | < 100 | < 0.001 | 1.13 | < 0.001 | < 0.5 | 0.05 | < 0.001 | < 0.01 | < 1 | < 0.001 | 0.3 | < 0.001 | 4 | < 0.001 | < 0.001 | 297 | 0.041 | 43 | 0.007 | 8 | 0.002 | < 0.001 | < 0.001 | < 0.002 | 4 | < 0.001 | 0.7 | < 0.001 | < 0.001 | < 0.01 | 0.3 | < 0.001 | < 0.001 | 4.4 | 0.001 | < 0.001 | < 4 | < 0.001 | 4.24 | 0.04 | 0.68 | 2.27 | 0.65 | 0.22 | < 0.1 | 0.02
S45 | Mohns Treasure - MS2 | 7°13'0.7" | 73°27'18.6" | 2911 | 2905 | Breccia, sulphide-rich with brecciated igneous fragments | S45 | 6 | 409 | 0.005 | 1130 | 0.113 | 8.17 | 8.43 | 78 | 0.008 | 4.17 | 4.211 | 4.28 | 920 | 0.1 | 311 | 0.033 | < 100 | < 0.001 | 0.11 | < 0.001 | 1.4 | 3.47 | < 0.001 | < 0.01 | 8 | < 0.001 | 0.3 | < 0.001 | 2 | < 0.001 | 0.002 | 921 | 0.122 | 11 | 0.001 | 18 | 0.003 | < 0.001 | < 0.001 | 0.002 | 18.6 | < 0.001 | 0.4 | < 0.001 | < 0.001 | 0.36 | 0.2 | < 0.001 | < 0.001 | 6.3 | < 0.001 | < 0.001 | < 4 | < 0.001 | 31.4 | 3.26 | 1.34 | 1.59 | 0.71 | 1.99 | 0.2 | 0.07
S46 | Mohns Treasure - MS2 | 7°12'56.5" | 73°27'19.2" | 2907 | 2881 | Chimney vent , iron-rich, pyrite-rich, brown, iron coated | S46 | < 0.2 | < 5 | 0.006 | 1010 | 0.101 | 9.17 | 9.5 | < 2 | < 0.001 | 0.11 | 0.105 | 0.13 | 326 | 0.039 | 22 | 0.002 | < 100 | < 0.001 | < 0.10 | < 0.001 | < 0.5 | 0.78 | < 0.001 | 0.03 | 9 | 0.001 | 0.1 | < 0.001 | < 1 | < 0.001 | 0.002 | 893 | 0.142 | 6 | < 0.001 | 82 | 0.017 | < 0.001 | < 0.001 | < 0.002 | 1.1 | < 0.001 | < 0.1 | 0.002 | < 0.001 | 0.62 | < 0.1 | < 0.001 | < 0.001 | 0.2 | < 0.001 | < 0.001 | < 4 | < 0.001 | 23 | 7.65 | 4.86 | 3.07 | 0.72 | 3.7 | 0.1 | 0.05
S47 | Mohns Treasure - MS2 | 7°12'54.3" | 73°27'22.2" | 2828 | 2829 | Chimney vent , iron-rich, pyrite-rich | S47 | 508 | 2090 | < 0.001 | 1660 | 0.171 | 8.59 | 8.64 | 967 | 0.098 | 13.7 | 12.32 | 14.8 | 64600 | 6.64 | 553 | 0.061 | < 100 | < 0.001 | < 0.10 | < 0.001 | 44 | 0.23 | < 0.001 | < 0.01 | 8 | < 0.001 | 98.1 | 0.014 | 14 | < 0.001 | < 0.001 | 331 | 0.033 | 49 | 0.006 | 2 | 0.002 | < 0.001 | < 0.001 | 0.038 | 321 | < 0.001 | 3.6 | < 0.001 | < 0.001 | < 0.01 | < 0.1 | < 0.001 | < 0.001 | 14.2 | 0.002 | < 0.001 | < 4 | < 0.001 | 29.8 | 0.35 | 0.07 | 0.09 | 0.03 | 0.57 | 0.2 | 0.06
S57 | Mohns Treasure - MS2 | 7°13'13.5" | 73°27'13.3" | 3021 | 2993 | Sulphide rich chimney fragment | S57 | 5.3 | 135 | 0.073 | > 10000 | 5.24 | 14.9 | 15.9 | 7 | < 0.001 | 11.2 | 9.284 | 11.5 | 422 | 0.048 | 32 | 0.003 | < 100 | < 0.001 | 3.36 | < 0.001 | 1.4 | 0.29 | < 0.001 | < 0.01 | 4 | < 0.001 | 0.3 | < 0.001 | < 1 | < 0.001 | < 0.001 | 151 | 0.017 | 27 | 0.003 | 53 | 0.009 | < 0.001 | < 0.001 | < 0.002 | 0.9 | < 0.001 | 61 | 0.008 | < 0.001 | 0.18 | 3.4 | < 0.001 | < 0.001 | 0.3 | < 0.001 | < 0.001 | < 4 | < 0.001 | 27.3 | 0.37 | 0.14 | 0.08 | 0.05 | 0.28 | 0.3 | 0.2
S60 | Mohns Treasure - MS2 | 7°13'7.9" | 73°27'16.6" | 2978 | 2952 | Sulphide rich chimney fragment | S60 | 2.1 | 145 | 0.038 | > 10000 | 1.1 | 9.83 | 10.3 | 7 | < 0.001 | 7.42 | 7.558 | 7.54 | 211 | 0.019 | 19 | 0.002 | < 100 | < 0.001 | 1.84 | < 0.001 | 0.6 | 0.08 | < 0.001 | < 0.01 | 3 | < 0.001 | 0.1 | < 0.001 | < 1 | < 0.001 | < 0.001 | 104 | 0.012 | 45 | 0.005 | 62 | 0.009 | < 0.001 | < 0.001 | < 0.002 | 1.2 | < 0.001 | 20 | < 0.001 | < 0.001 | 0.27 | 1.4 | < 0.001 | < 0.001 | 0.1 | < 0.001 | < 0.001 | < 4 | < 0.001 | 35.5 | 0.23 | 0.08 | 0.08 | 0.04 | 0.23 | 0.1 | 0.06
S61 | Mohns Treasure - MS2 | 7°13'3.4" | 73°27'18.2" | 2950 | 2920 | Pyrite poor/absent chimney fragment | S61 | 39.2 | 6930 | 0.009 | > 10000 | 2.51 | 17.1 | 18.9 | 122 | 0.013 | 13.4 | 12.45 | 15 | 24000 | 2.53 | 171 | 0.019 | < 100 | < 0.001 | < 0.10 | < 0.001 | 107 | 0.1 | < 0.001 | < 0.01 | 46 | 0.004 | 7.3 | 0.005 | < 1 | < 0.001 | 0.003 | 389 | 0.041 | 42 | 0.005 | 7 | 0.002 | < 0.001 | < 0.001 | 0.006 | 56 | 0.006 | 3 | < 0.001 | < 0.001 | 0.01 | 0.6 | 0.001 | < 0.001 | 4.7 | < 0.001 | < 0.001 | < 4 | < 0.001 | 19.7 | 0.31 | 0.13 | 0.14 | 0.12 | 0.62 | < 0.1 | 0.05
S63 | Mohns Treasure - MS2 | 7°12'59.9" | 73°27'19.3" | 2925 | 2892 | Sulphide rich chimney fragment | S63 | 12.2 | 427 | 0.002 | 1670 | 0.184 | 40.5 | 46.1 | 125 | 0.017 | 35.6 | > 20.00 | 48.1 | 471 | 0.054 | 139 | 0.016 | < 100 | < 0.001 | 0.17 | < 0.001 | < 0.5 | 0.08 | < 0.001 | < 0.01 | < 1 | < 0.001 | 0.3 | < 0.001 | 5 | < 0.001 | < 0.001 | 342 | 0.053 | 61 | 0.01 | 16 | 0.003 | < 0.001 | < 0.001 | < 0.002 | 11.4 | < 0.001 | 0.7 | < 0.001 | < 0.001 | < 0.01 | 0.1 | < 0.001 | < 0.001 | 8.3 | 0.002 | < 0.001 | < 4 | < 0.001 | 0.18 | 0.03 | 0.08 | 0.04 | 0.04 | 0.21 | < 0.1 | < 0.01
S64 | Mohns Treasure - MS2 | 7°12'59.9" | 73°27'19.4" | 2925 | 2895 | Sulphide rich chimney fragment | S64 | 2.3 | 453 | 0.003 | 2820 | 0.303 | 23.7 | 24.9 | 31 | 0.004 | 8.6 | 3.756 | 8.52 | 896 | 0.13 | 223 | 0.023 | < 100 | < 0.001 | 0.46 | < 0.001 | 2.7 | 0.38 | < 0.001 | 0.01 | 22 | 0.002 | 1.4 | < 0.001 | 3 | < 0.001 | < 0.001 | 273 | 0.035 | 125 | 0.016 | 13 | 0.002 | < 0.001 | < 0.001 | < 0.002 | 12.4 | < 0.001 | 4.8 | < 0.001 | < 0.001 | 0.05 | 0.6 | < 0.001 | < 0.001 | 6.6 | < 0.001 | < 0.001 | < 4 | < 0.001 | 3.11 | 0.62 | 1.28 | 14.6 | 6.98 | 0.54 | 0.2 | 0.08
S65 | Mohns Treasure - MS2 | 7°12'59.9" | 73°27'19.4" | 2925 | 2893 | Pyrite rich chimney fragment | S65 | 7.8 | 362 | 0.045 | > 10000 | 2.88 | 24.6 | 26.2 | 37 | 0.005 | 22.4 | > 20.00 | 27.8 | 692 | 0.085 | 108 | 0.012 | < 100 | < 0.001 | 1.43 | < 0.001 | 1.9 | < 0.05 | < 0.001 | < 0.01 | 2 | < 0.001 | 0.8 | < 0.001 | < 1 | < 0.001 | < 0.001 | 63 | 0.008 | 41 | 0.006 | 5 | 0.002 | < 0.001 | < 0.001 | < 0.002 | 6.5 | < 0.001 | 30.8 | 0.002 | < 0.001 | < 0.01 | 1.3 | < 0.001 | < 0.001 | 2.9 | < 0.001 | 0.003 | < 4 | < 0.001 | 19.1 | 0.06 | 0.02 | 0.06 | 0.06 | 0.11 | < 0.1 | < 0.01
S66 | Mohns Treasure - MS2 | 7°12'59.7" | 73°27'19.4" | 2924 | 2924 | Sulphide rich chimney fragment | S66 | 0.8 | 283 | 0.008 | 961 | 0.108 | 18.8 | 20 | 28 | 0.004 | 14.1 | 13.28 | 14.9 | 64 | 0.009 | 61 | 0.007 | < 100 | < 0.001 | 4.53 | < 0.001 | < 0.5 | 0.07 | < 0.001 | < 0.01 | < 1 | < 0.001 | 0.2 | < 0.001 | 5 | < 0.001 | < 0.001 | 312 | 0.035 | 65 | 0.007 | 7 | 0.003 | < 0.001 | < 0.001 | < 0.002 | 3 | < 0.001 | < 0.1 | < 0.001 | < 0.001 | < 0.01 | 0.7 | < 0.001 | < 0.001 | 9 | < 0.001 | < 0.001 | < 4 | < 0.001 | 24.7 | 0.06 | 0.06 | 0.07 | 0.04 | 0.2 | 0.2 | 0.12
S67 | Mohns Treasure - MS2 | 7°12'59.9" | 73°27'19.5" | 2923 | 2892 | Sulphide rich chimney fragment | S67 | 2.4 | 2040 | 0.006 | 5130 | 0.581 | 34.2 | 37.9 | 53 | 0.008 | 38.1 | > 20.00 | 42.4 | 819 | 0.093 | 66 | 0.007 | < 100 | < 0.001 | 0.17 | < 0.001 | 1.6 | 0.32 | < 0.001 | < 0.01 | 2 | < 0.001 | 0.9 | < 0.001 | 5 | < 0.001 | < 0.001 | 332 | 0.058 | 52 | 0.011 | 9 | 0.002 | < 0.001 | < 0.001 | < 0.002 | 2.3 | < 0.001 | 0.9 | < 0.001 | < 0.001 | < 0.01 | 0.5 | < 0.001 | < 0.001 | 14.4 | 0.002 | 0.001 | < 4 | < 0.001 | 4.72 | < 0.01 | 0.04 | 0.02 | 0.02 | 0.29 | < 0.1 | 0.01
S68 | Mohns Treasure - MS2 | 7°12'59.9" | 73°27'19.4" | 2924 | 2893 | Sulphide rich chimney fragment | S68 | 8.6 | 13500 | 0.014 | > 10000 | 2.12 | 20 | 21.7 | 30 | 0.004 | 14.8 | 14.79 | 17.4 | 457 | 0.05 | 67 | 0.006 | < 100 | < 0.001 | 0.77 | < 0.001 | 2.3 | 0.78 | < 0.001 | < 0.01 | 3 | < 0.001 | 0.4 | < 0.001 | < 1 | < 0.001 | < 0.001 | 71 | 0.008 | 79 | 0.01 | 9 | 0.002 | < 0.001 | < 0.001 | < 0.002 | 2.5 | < 0.001 | 22.5 | 0.001 | < 0.001 | 0.01 | 2.7 | < 0.001 | < 0.001 | 1.3 | < 0.001 | < 0.001 | < 4 | < 0.001 | 18.4 | 0.12 | 0.11 | 0.69 | 0.6 | 0.42 | < 0.1 | 0.03
S70 | Mohns Treasure - MS2 | 7°12'58.4" | 73°27'19.6" | 2911 | 2885 | Sulphide rich chimney fragment | S70 | 3.2 | 442 | 0.007 | 4980 | 0.51 | 10 | 10.9 | 9 | 0.001 | 10.6 | 10.78 | 11 | 90 | 0.01 | 10 | 0.001 | < 100 | < 0.001 | 0.94 | < 0.001 | < 0.5 | < 0.05 | < 0.001 | < 0.01 | < 1 | < 0.001 | 0.1 | < 0.001 | < 1 | < 0.001 | < 0.001 | 48 | 0.005 | 26 | 0.003 | 4 | 0.002 | < 0.001 | < 0.001 | < 0.002 | 0.4 | < 0.001 | 16.5 | 0.002 | < 0.001 | < 0.01 | 0.6 | < 0.001 | < 0.001 | 0.5 | < 0.001 | < 0.001 | < 4 | < 0.001 | 34.6 | 0.12 | 0.03 | 0.06 | 0.04 | 0.23 | < 0.1 | 0.04
S71 | Mohns Treasure - MS2 | 7°12'58.4" | 73°27'19.6" | 2909 | 2885 | Vent Fragment | S71 | 7.5 | 924 | 0.016 | > 10000 | 1.4 | 28.1 | 30.2 | 38 | 0.005 | 28 | 14.61 | 27 | 1010 | 0.131 | 125 | 0.013 | < 100 | < 0.001 | 0.82 | < 0.001 | 1 | 0.13 | < 0.001 | < 0.01 | 6 | < 0.001 | 1.1 | < 0.001 | 4 | < 0.001 | < 0.001 | 250 | 0.03 | 78 | 0.01 | 5 | 0.003 | < 0.001 | < 0.001 | < 0.002 | 8.1 | < 0.001 | 28 | 0.002 | < 0.001 | 0.02 | 1.1 | < 0.001 | < 0.001 | 5.6 | < 0.001 | < 0.001 | < 4 | < 0.001 | 1.01 | 0.11 | 0.23 | 12 | 2.03 | 0.43 | < 0.1 | 0.02
S82 | Mohns Treasure - MS2 | 7°12'50.7" | 73°27'21.8" | 2839 | 2816 | Sulphide rich chimney fragment | S82 | 225 | 9000 | < 0.001 | 4750 | 0.496 | 8.95 | 8.85 | 378 | 0.038 | 11.7 | 10.71 | 12.4 | 157000 | 16.4 | 119 | 0.013 | < 100 | < 0.001 | < 0.10 | < 0.001 | 204 | < 0.05 | < 0.001 | < 0.01 | 46 | 0.004 | 16.7 | 0.005 | 3 | < 0.001 | < 0.001 | 133 | 0.013 | 108 | 0.012 | 5 | 0.002 | < 0.001 | < 0.001 | 0.03 | 315 | 0.012 | 8.1 | < 0.001 | < 0.001 | < 0.01 | 0.1 | < 0.001 | < 0.001 | 1 | < 0.001 | < 0.001 | < 4 | < 0.001 | 26 | 0.09 | 0.05 | 0.02 | 0.04 | 0.39 | < 0.1 | 0.02
S83 | Mohns Treasure - MS2 | 7°12'48.8" | 73°27'20.7" | 2852 | 2831 | Sulphide rich chimney fragment | S83 | 14.9 | 700 | 0.024 | 4450 | 0.502 | 25.2 | 27.8 | 55 | 0.007 | 25.9 | > 20.00 | 30.9 | 224 | 0.027 | 171 | 0.019 | < 100 | < 0.001 | 1.49 | < 0.001 | < 0.5 | 0.1 | < 0.001 | < 0.01 | < 1 | < 0.001 | 0.8 | < 0.001 | 2 | < 0.001 | < 0.001 | 318 | 0.034 | 26 | 0.003 | 8 | 0.002 | < 0.001 | < 0.001 | < 0.002 | 9.6 | < 0.001 | 29 | 0.001 | < 0.001 | < 0.01 | 0.6 | < 0.001 | < 0.001 | 2.6 | < 0.001 | < 0.001 | < 4 | < 0.001 | 16.6 | 0.04 | 0.04 | 0.02 | 0.02 | 0.3 | < 0.1 | < 0.01
S84 | Mohns Treasure - MS2 | 7°12'49.5" | 73°27'20.2" | 2854 | 2833 | Sulphide rich chimney fragment | S84 | 375 | 7540 | 0.002 | 4590 | 0.482 | 17.9 | 20 | 1190 | 0.131 | 10.8 | 8.994 | 11 | 121000 | 13.6 | 557 | 0.061 | < 100 | < 0.001 | 0.79 | < 0.001 | 225 | 0.16 | < 0.001 | < 0.01 | 5 | 0.01 | 1.1 | 0.012 | 18 | < 0.001 | < 0.001 | 764 | 0.079 | 168 | 0.019 | 9 | 0.003 | < 0.001 | < 0.001 | 0.047 | 332 | 0.013 | 8.6 | 0.001 | < 0.001 | < 0.01 | 0.9 | < 0.001 | < 0.001 | 5.1 | < 0.001 | < 0.001 | < 4 | < 0.001 | 17.1 | 0.39 | 0.15 | 0.21 | 0.12 | 0.68 | 0.2 | 0.07
S85 | Mohns Treasure - MS2 | 7°12'49.9" | 73°27'20.1" | 2859 | 2835 | Sulphide rich chimney fragment | S85 | 2.7 | 100 | 0.002 | 448 | 0.045 | 9.09 | 10 | 15 | 0.002 | 8.56 | 8.759 | 8.93 | 121 | 0.014 | 32 | 0.004 | < 100 | < 0.001 | 0.2 | < 0.001 | < 0.5 | < 0.05 | < 0.001 | < 0.01 | < 1 | < 0.001 | < 0.1 | < 0.001 | < 1 | < 0.001 | < 0.001 | 233 | 0.022 | 84 | 0.009 | 5 | 0.002 | < 0.001 | < 0.001 | < 0.002 | 1.6 | < 0.001 | 6.1 | < 0.001 | < 0.001 | < 0.01 | 0.5 | < 0.001 | < 0.001 | 0.7 | < 0.001 | < 0.001 | < 4 | < 0.001 | 35.3 | 0.06 | 0.04 | 0.03 | 0.05 | 0.24 | < 0.1 | 0.01
S86 | Mohns Treasure - MS2 | 7°12'49.2" | 73°27'19.7" | 2862 | 2839 | Sulphide rich chimney fragment | S86 | 65.6 | 4470 | 0.022 | 5630 | 0.641 | 22.1 | 23.6 | 193 | 0.023 | 26.6 | > 20.00 | 26.6 | 44700 | 4.93 | 316 | 0.036 | < 100 | < 0.001 | 1.62 | < 0.001 | 99.4 | 0.14 | < 0.001 | < 0.01 | 24 | 0.002 | 13.9 | 0.002 | 2 | < 0.001 | < 0.001 | 265 | 0.03 | 73 | 0.009 | 9 | 0.004 | < 0.001 | < 0.001 | 0.009 | 66.7 | 0.008 | < 0.1 | < 0.001 | < 0.001 | < 0.01 | 0.7 | < 0.001 | < 0.001 | 3.3 | < 0.001 | < 0.001 | < 4 | < 0.001 | 16.4 | 0.07 | 0.08 | 0.12 | 0.09 | 0.49 | < 0.1 | 0.03
S87 | Mohns Treasure - MS2 | 7°12'49.1" | 73°27'19.6" | 2860 | 2837 | Sulphide rich chimney fragment | S87 | 217 | 6140 | < 0.001 | 7680 | 0.79 | 6.71 | 6.96 | 354 | 0.034 | 11.8 | 9.409 | 12.4 | 112000 | 12.3 | 63 | 0.007 | < 100 | < 0.001 | < 0.10 | < 0.001 | 215 | < 0.05 | < 0.001 | < 0.01 | 30 | 0.003 | 16.5 | 0.003 | 3 | < 0.001 | < 0.001 | 145 | 0.015 | 30 | 0.003 | 5 | 0.003 | < 0.001 | < 0.001 | 0.015 | 117 | 0.011 | 5.5 | < 0.001 | < 0.001 | < 0.01 | 0.3 | < 0.001 | < 0.001 | 3.8 | < 0.001 | < 0.001 | < 4 | < 0.001 | 28.7 | 0.08 | 0.07 | 0.09 | 0.07 | 0.43 | < 0.1 | 0.02
S88 | Mohns Treasure - MS2 | 7°12'49.7" | 73°27'18.7" | 2871 | 2848 | Sulphide rich chimney fragment | S88 | 20.9 | 278 | 0.141 | > 10000 | 14.3 | 22.1 | 25 | 12 | 0.002 | 23 | 10.46 | 24.3 | 1340 | 0.152 | 40 | 0.004 | < 100 | < 0.001 | 2.17 | < 0.001 | 4 | 0.09 | < 0.001 | < 0.01 | < 1 | < 0.001 | 0.7 | < 0.001 | < 1 | < 0.001 | < 0.001 | 92 | 0.01 | 5 | < 0.001 | 17 | 0.004 | < 0.001 | < 0.001 | < 0.002 | 2.2 | < 0.001 | 135 | 0.013 | < 0.001 | 0.06 | 7.7 | < 0.001 | < 0.001 | 1.5 | < 0.001 | < 0.001 | < 4 | < 0.001 | 15.1 | 0.09 | 0.02 | 0.02 | 0.01 | 0.18 | < 0.1 | < 0.01
S90 | Mohns Treasure - MS2 | 7°12'49.9" | 73°27'17.9" | 2884 | 2859 | Sulphide rich chimney fragment | S90 | 345 | 5830 | 0.003 | 6720 | 0.722 | 10.1 | 10.5 | 1200 | 0.124 | 15.1 | 12.7 | 16.5 | 162000 | 15.6 | 189 | 0.018 | < 100 | < 0.001 | < 0.10 | < 0.001 | 301 | 0.14 | < 0.001 | < 0.01 | 64 | 0.006 | 29.1 | 0.004 | 4 | < 0.001 | < 0.001 | 684 | 0.07 | 41 | 0.005 | 13 | 0.004 | < 0.001 | < 0.001 | 0.027 | 189 | 0.019 | 7.8 | < 0.001 | < 0.001 | < 0.01 | 0.4 | < 0.001 | < 0.001 | 18.8 | 0.002 | < 0.001 | < 4 | < 0.001 | 20.5 | 0.12 | 0.18 | 0.24 | 0.23 | 1.03 | < 0.1 | 0.04
S93 | Mohns Treasure - MS2 | 7°12'48.8" | 73°27'17.6" | 2880 | 2858 | Pyrite poor/absent chimney fragment | S93 | 8.9 | 516 | 0.02 | > 10000 | 2.32 | 21.3 | 23.3 | 24 | 0.003 | 12.2 | 10.87 | 12.3 | 611 | 0.068 | 55 | 0.005 | < 100 | < 0.001 | 2.58 | < 0.001 | 4.2 | < 0.05 | < 0.001 | < 0.01 | 1 | < 0.001 | 0.2 | < 0.001 | < 1 | < 0.001 | < 0.001 | 761 | 0.083 | 115 | 0.013 | 8 | 0.004 | < 0.001 | < 0.001 | < 0.002 | 2.4 | < 0.001 | 44.5 | 0.003 | < 0.001 | < 0.01 | 2.6 | 0.001 | < 0.001 | 0.3 | < 0.001 | < 0.001 | < 4 | < 0.001 | 23.9 | 0.16 | 0.07 | 0.02 | 0.04 | 0.29 | < 0.1 | 0.01
S94 | Mohns Treasure - MS2 | 7°12'48.3" | 73°27'18.9" | 2872 | 2844 | Sulphide rich chimney fragment | S94 | 7.4 | 2160 | 0.015 | > 10000 | 1.6 | 16.3 | 17.9 | 22 | 0.002 | 8.82 | 8.066 | 8.95 | 304 | 0.037 | 79 | 0.008 | < 100 | < 0.001 | 1.64 | < 0.001 | 0.8 | 0.06 | < 0.001 | < 0.01 | 2 | < 0.001 | 0.2 | < 0.001 | < 1 | < 0.001 | < 0.001 | 392 | 0.041 | 78 | 0.009 | 8 | 0.002 | < 0.001 | < 0.001 | < 0.002 | 5.5 | < 0.001 | 25.5 | 0.002 | < 0.001 | < 0.01 | 0.9 | < 0.001 | < 0.001 | 0.4 | < 0.001 | < 0.001 | < 4 | < 0.001 | 29.6 | 0.12 | 0.06 | < 0.01 | 0.03 | 0.24 | < 0.1 | 0.01
S105 | Mohns Treasure - MS2 |  |  |  |  | Pyrite poor/absent chimney fragments | S105 | 39.5 | 3450 | 0.003 | 9590 | 0.842 | 12.5 | 11.9 | 251 | 0.023 | 23.7 | > 20.00 | 29.2 | 10900 | 0.922 | 36 | 0.003 | < 100 | < 0.001 | < 0.10 | < 0.001 | 30.1 | 2.19 | < 0.001 | < 0.01 | 6 | < 0.001 | 3.1 | < 0.001 | 2 | < 0.001 | < 0.001 | 45 | 0.004 | 18 | 0.002 | 5 | 0.002 | < 0.001 | < 0.001 | 0.002 | 20.3 | 0.002 | 1.2 | < 0.001 | < 0.001 | < 0.01 | 0.2 | < 0.001 | < 0.001 | 12.2 | 0.001 | < 0.001 | < 4 | < 0.001 | 15.1 | < 0.01 | 0.03 | < 0.01 | 0.03 | 0.28 | < 0.1 | 0.03
S106 | Mohns Treasure - MS2 |  |  |  |  | Sulphide rich chimney fragments | S106 | 37 | 2290 | 0.002 | > 10000 | 1.67 | 26.3 | 29 | 244 | 0.031 | 22.2 | 18.47 | 23.8 | 22500 | 2.22 | 145 | 0.015 | < 100 | < 0.001 | 2.19 | < 0.001 | 35.7 | 1.43 | < 0.001 | < 0.01 | 35 | 0.003 | 2.2 | < 0.001 | 3 | < 0.001 | < 0.001 | 390 | 0.046 | 34 | 0.005 | 9 | 0.002 | < 0.001 | < 0.001 | 0.004 | 27.6 | 0.002 | 6.2 | < 0.001 | < 0.001 | < 0.01 | 1.5 | < 0.001 | < 0.001 | 6.8 | < 0.001 | < 0.001 | < 4 | < 0.001 | 8.2 | 0.08 | 0.26 | 0.8 | 0.61 | 0.63 | < 0.1 | 0.06
S116 | Mohns Treasure - MS2 | 7°12'58.8" | 73°27'22.8" | 2860 | 2839 | Chimney Fragments | S116 | 80.2 | 2270 | < 0.001 | 2090 | 0.234 | 17.2 | 18.8 | 779 | 0.088 | 19.1 | 16.93 | 19.9 | 52400 | 5.02 | 322 | 0.033 | < 100 | < 0.001 | < 0.10 | < 0.001 | 185 | 0.26 | < 0.001 | < 0.01 | 45 | 0.004 | 48.6 | 0.007 | 9 | < 0.001 | < 0.001 | 557 | 0.063 | 29 | 0.004 | 9 | 0.002 | < 0.001 | < 0.001 | 0.016 | 115 | 0.009 | 2.7 | < 0.001 | < 0.001 | < 0.01 | < 0.1 | < 0.001 | < 0.001 | 16.1 | 0.002 | < 0.001 | < 4 | < 0.001 | 22.5 | 0.12 | 0.14 | 0.04 | 0.06 | 0.4 | < 0.1 | 0.04
S117 | Mohns Treasure - MS2 | 7°12'54.5" | 73°27'22.8" | 2842 | 2818 | Chimney Fragments | S117 | 41.4 | 2470 | 0.002 | 4160 | 0.486 | 24.1 | 27.1 | 227 | 0.028 | 26.1 | > 20.00 | 32.2 | 56400 | 5.73 | 164 | 0.017 | < 100 | < 0.001 | < 0.10 | < 0.001 | 165 | 0.35 | < 0.001 | < 0.01 | 32 | 0.003 | 17.8 | 0.002 | 5 | < 0.001 | < 0.001 | 673 | 0.078 | 30 | 0.004 | 11 | 0.003 | < 0.001 | < 0.001 | 0.01 | 68.3 | 0.01 | 2.8 | < 0.001 | < 0.001 | < 0.01 | 0.3 | < 0.001 | < 0.001 | 12.9 | 0.001 | < 0.001 | < 4 | < 0.001 | 14.8 | 0.06 | 0.08 | 0.01 | 0.03 | 0.33 | < 0.1 | 0.02
S118 | Mohns Treasure - MS2 | 7°12'55.1" | 73°27'22.3" | 2842 | 2827 | Chimney Fragments | S118 | 86.4 | 1730 | 0.001 | 3380 | 0.357 | 18 | 19.8 | 325 | 0.036 | 25.1 | > 20.00 | 25.8 | 159000 | 15.6 | 354 | 0.037 | < 100 | < 0.001 | < 0.10 | < 0.001 | 251 | 0.28 | < 0.001 | < 0.01 | 50 | 0.005 | 82.8 | 0.01 | 14 | < 0.001 | < 0.001 | 997 | 0.114 | 30 | 0.004 | 14 | 0.003 | < 0.001 | < 0.001 | 0.029 | 206 | 0.009 | 6.4 | 0.001 | < 0.001 | < 0.01 | 0.3 | < 0.001 | < 0.001 | 31.8 | 0.004 | < 0.001 | < 4 | < 0.001 | 12.6 | 0.05 | 0.1 | 0.32 | 0.3 | 0.4 | < 0.1 | 0.04
S131 | Mohns Treasure - MS4 | 7°12'47.3" | 73°27'23.6" | 2824 | 2809 | White chimney | S131 | 0.3 | 23 | < 0.001 | 23 | 0.003 | 0.18 | 0.1 | 2 | < 0.001 | 3.55 | 0.781 | 13.9 | 170 | 0.026 | 3 | < 0.001 | < 100 | < 0.001 | < 0.10 | < 0.001 | < 0.5 | 0.09 | < 0.001 | < 0.01 | < 1 | < 0.001 | < 0.1 | < 0.001 | < 1 | < 0.001 | < 0.001 | 87 | 0.008 | < 2 | < 0.001 | < 1 | 0.003 | < 0.001 | < 0.001 | < 0.002 | 0.2 | < 0.001 | 0.2 | < 0.001 | < 0.001 | < 0.01 | < 0.1 | < 0.001 | < 0.001 | 0.1 | < 0.001 | < 0.001 | < 4 | < 0.001 | 0.19 | 0.03 | 0.05 | 0.49 | 0.49 | 0.53 | 0.4 | 0.33
S132 | Mohns Treasure - MS4 | 7°12'46.6" | 73°27'23.5" | 2826 | 2809 | Massive sulphide chimney fragment with white mineral cover | S132 | 4.6 | 1290 | < 0.001 | 639 | 0.072 | 28.8 | 31.3 | 60 | 0.014 | 36.2 | > 20.00 | 37.8 | 1380 | 0.166 | 99 | 0.01 | < 100 | < 0.001 | 1.14 | < 0.001 | 4.3 | 8.03 | < 0.001 | < 0.01 | 4 | < 0.001 | 1.4 | < 0.001 | 20 | < 0.001 | < 0.001 | 808 | 0.092 | 32 | 0.004 | 6 | 0.002 | < 0.001 | < 0.001 | < 0.002 | 6.3 | 0.001 | 2.6 | 0.001 | < 0.001 | < 0.01 | 1.9 | < 0.001 | < 0.001 | 42.6 | 0.005 | < 0.001 | < 4 | < 0.001 | 9.94 | 0.03 | 0.04 | 0.08 | 0.05 | 0.45 | < 0.1 | 0.02
S133 | Mohns Treasure - MS4 | 7°12'40.9" | 73°27'23.5" | 2815 | 2796 | Massive sulphide chimney fragment | S133 | 226 | 19200 | 0.003 | 231 | 0.025 | 27 | 30.3 | 4870 | 0.565 | 25.2 | 18.81 | 25.9 | 12300 | 1.17 | 1030 | 0.114 | < 100 | < 0.001 | < 0.10 | < 0.001 | 3 | 0.58 | < 0.001 | < 0.01 | 17 | 0.001 | 2.1 | 0.002 | 93 | < 0.001 | < 0.001 | 8590 | 1.16 | 60 | 0.007 | 141 | 0.021 | < 0.001 | < 0.001 | 0.032 | 227 | < 0.001 | 0.9 | < 0.001 | < 0.001 | 0.01 | 0.5 | < 0.001 | < 0.001 | 134 | 0.017 | < 0.001 | 6 | < 0.001 | 10.1 | 0.54 | 0.45 | 0.51 | 0.39 | 0.46 | 0.2 | 0.11
S134 | Mohns Treasure - MS4 | 7°12'39.8" | 73°27'23.5" | 2812 | 2796 | Massive sulphide chimney fragment | S134 | 190 | 1890 | 0.002 | 1150 | 0.124 | 22.7 | 24.9 | 703 | 0.085 | 13.7 | 10.99 | 14.3 | 57100 | 6.06 | 1090 | 0.119 | < 100 | < 0.001 | < 0.10 | < 0.001 | 53.6 | 1.49 | < 0.001 | < 0.01 | 21 | 0.002 | 36.3 | 0.007 | 17 | < 0.001 | < 0.001 | 4270 | 0.552 | 22 | 0.003 | 49 | 0.009 | < 0.001 | < 0.001 | 0.011 | 85.4 | 0.005 | 2.6 | < 0.001 | < 0.001 | 0.01 | 0.4 | < 0.001 | < 0.001 | 27.5 | 0.003 | < 0.001 | < 4 | < 0.001 | 12.4 | 0.31 | 0.89 | 3.1 | 2.31 | 0.66 | 0.3 | 0.17
S149 | Mohns Treasure - MS5 | 7°12'53.4" | 73°27'22.5" | 2840 | 2821 | Massive sulphide chimney fragment x 2 bags + fragments in the unit | S149 | 3.2 | 1190 | < 0.001 | 787 | 0.084 | 31.8 | 33.6 | 8 | 0.002 | 23.1 | 19.71 | 24.8 | 1400 | 0.168 | 38 | 0.004 | < 100 | < 0.001 | < 0.10 | < 0.001 | 2.6 | 0.11 | < 0.001 | < 0.01 | 1 | < 0.001 | 1.3 | < 0.001 | 41 | < 0.001 | < 0.001 | 716 | 0.082 | 76 | 0.009 | 13 | 0.001 | < 0.001 | < 0.001 | < 0.002 | 4.8 | < 0.001 | 1.9 | < 0.001 | < 0.001 | < 0.01 | < 0.1 | < 0.001 | < 0.001 | 25.6 | 0.003 | < 0.001 | < 4 | < 0.001 | 12 | 0.04 | 0.1 | 0.03 | 0.05 | 0.55 | < 0.1 | 0.04
S151 | Mohns Treasure - MS4 | 7°12'41.5" | 73°27'23.6" | 2815 | 2796 | Partial Sulphide Chimney | S151 | 2 | 1550 | 0.022 | 9960 | 1.05 | 19 | 20.8 | 13 | 0.006 | 13.6 | 12.83 | 14.7 | 1160 | 0.145 | 32 | 0.004 | < 100 | < 0.001 | 0.87 | < 0.001 | 3.8 | 0.61 | < 0.001 | < 0.01 | 4 | < 0.001 | 1 | < 0.001 | < 1 | < 0.001 | < 0.001 | 1100 | 0.127 | 33 | 0.004 | 20 | 0.006 | < 0.001 | < 0.001 | < 0.002 | 1.4 | < 0.001 | 24 | < 0.001 | < 0.001 | < 0.01 | 0.8 | < 0.001 | < 0.001 | 1.7 | < 0.001 | < 0.001 | < 4 | < 0.001 | 20.7 | 0.05 | 0.23 | 1.01 | 0.87 | 0.33 | < 0.1 | 0.03
S152 | Mohns Treasure - MS4 | 7°12'37.1" | 73°27'23.2" | 2812 | 2799 | Iron Oxidized chimney (very fragile) | S152 | 9.4 | 3460 | < 0.001 | 4320 | 0.444 | 10.1 | 10.5 | 534 | 0.051 | 0.37 | 0.365 | 0.36 | 9890 | 1.04 | 100 | 0.01 | < 100 | < 0.001 | < 0.10 | < 0.001 | 2.2 | < 0.05 | < 0.001 | < 0.01 | 56 | 0.005 | 1.6 | < 0.001 | 2 | < 0.001 | < 0.001 | 287 | 0.028 | 79 | 0.008 | 5 | 0.002 | < 0.001 | < 0.001 | 0.007 | 54.5 | 0.016 | 1 | < 0.001 | < 0.001 | < 0.01 | 0.1 | < 0.001 | < 0.001 | 0.7 | < 0.001 | < 0.001 | < 4 | < 0.001 | 33 | 0.04 | 0.36 | 0.19 | 0.22 | 1.45 | < 0.1 | 0.09
S153 | Mohns Treasure - MS4 | 7°12'42.3" | 73°27'23.9" | 2813 | 2792 | Chimney fragments | S153 | 113 | 1230 | < 0.001 | 348 | 0.036 | 7.62 | 8.14 | 299 | 0.032 | 8.56 | 8.706 | 8.85 | 11800 | 1.25 | 296 | 0.033 | < 100 | < 0.001 | < 0.10 | < 0.001 | 7.5 | 1.1 | < 0.001 | < 0.01 | 1 | < 0.001 | 2.2 | 0.003 | 21 | < 0.001 | 0.001 | 462 | 0.046 | 20 | 0.002 | 4 | 0.003 | < 0.001 | < 0.001 | 0.005 | 41.5 | < 0.001 | 1.1 | < 0.001 | < 0.001 | < 0.01 | < 0.1 | < 0.001 | < 0.001 | 16.5 | 0.002 | < 0.001 | < 4 | < 0.001 | 36.4 | 0.07 | 0.04 | 0.02 | 0.06 | 0.31 | < 0.1 | 0.03
S154 | Mohns Treasure - MS4 | 7°12'43.8" | 73°27'25.4" | 2828 | 2803 | Chimney fragments | S154 | 16.7 | 84 | < 0.001 | 49 | 0.007 | 10.5 | 11 | 209 | 0.022 | 9.96 | 10.24 | 10.4 | 900 | 0.093 | 52 | 0.006 | < 100 | < 0.001 | < 0.10 | < 0.001 | < 0.5 | 1.82 | < 0.001 | < 0.01 | < 1 | < 0.001 | 1 | 0.001 | 17 | < 0.001 | < 0.001 | 547 | 0.052 | 12 | 0.001 | 5 | 0.002 | < 0.001 | < 0.001 | < 0.002 | 10.9 | < 0.001 | 1.3 | < 0.001 | < 0.001 | < 0.01 | < 0.1 | < 0.001 | < 0.001 | 26.9 | 0.003 | < 0.001 | < 4 | < 0.001 | 34.1 | 0.06 | 0.04 | 0.04 | 0.04 | 0.35 | < 0.1 | 0.02
S161 | Mohns Treasure - MS5 | 7°12'53.4" | 73°27'22.5" | 2840 | 2821 | A sulphide fragment from the assemblage of S149 | S161 | 11.9 | 1060 | 0.002 | 2890 | 0.336 | 38.2 | 43.6 | 72 | 0.01 | 41.2 | > 20.00 | 41.3 | 6010 | 0.687 | 219 | 0.025 | < 100 | < 0.001 | < 0.10 | < 0.001 | 2.8 | 0.36 | < 0.001 | < 0.01 | 2 | < 0.001 | 9.8 | 0.002 | 8 | < 0.001 | < 0.001 | 1730 | 0.236 | 26 | 0.004 | 21 | 0.005 | < 0.001 | < 0.001 | < 0.002 | 12.6 | < 0.001 | 1.4 | < 0.001 | < 0.001 | < 0.01 | 0.7 | < 0.001 | < 0.001 | 15.2 | 0.003 | < 0.001 | < 4 | < 0.001 | 1.89 | 0.12 | 0.12 | 0.8 | 0.64 | 0.21 | < 0.1 | 0.05